## allData
index | polymer | mw [g/mol] | solvent | EvaTether | EvaTBuAc | NFES type | concentration [wt%] | nozzleDiam [um] | deposition rate [uL/h] | nozzleSubDist [mm] | substrate | volt [V] | stageVel [mm/s] | fiberDiam [nm] | distBetween [um] | ref
0 | Gelatin | NA | Acetic Acid | 3 | 4.2 | NFES | 11 | 1080 | NA | 1.25 | PDMS | 1000 | NA | 2500 | 40 | Xue 2014
1 | PVDF | 534000 | Acetone | 1.8 | 5.6 | 3D ES | 17 | 100 | 0.84 | 0.75 | paper | 1900 | 10 | NA | NA | Kim 2018
2 | POSS-PCU | 2000 | Butanol | 33 | 0.47 | EHD jetting | 20 | 750 | 60 | 1.25 | NA | 9000 | 10 | 27500 | 250 | Gupta 2007
3 | POSS-PCL-PCU | 2000 | Butanol | 33 | 0.47 | EHD jetting | 20 | 750 | 60 | 1.25 | NA | 9000 | 10 | 27500 | 250 | Gupta 2007
4 | POSS-PCU | 2000 | DMAC | 172 | 0.14 | EHD jetting | 20 | 750 | 60 | 1.25 | NA | 9000 | 10 | 27500 | 250 | Gupta 2007
5 | POSS-PCL-PCU | 2000 | DMAC | 172 | 0.14 | EHD jetting | 20 | 750 | 60 | 1.25 | NA | 9000 | 10 | 27500 | 250 | Gupta 2007
6 | PLGA | NA | DMC | NA | 3.22 | TPES | NA | NA | NA | NA | PTFE | 26000000 | NA | 304.7 | NA | Coppola 2014
7 | PVDF | 440000 | DMF | 120 | 0.17 | Helix EHD | 18 | 260 | 24 | 30 | PDMS | 2250 | 6.667 | 2250 | NA | Duang 2017
8 | PEO-TBF | 4000000 | DMF | 120 | 0.17 | NFES | 0.75 | NA | NA | NA | Brass | 980 | NA | NA | NA | Cisquella-Serra 2019
9 | PVDF | 534000 | DMSO | 1500 | NA | 3D ES | 17 | 100 | 0.84 | 0.75 | paper | 1900 | 10 | NA | NA | Kim 2018
10 | PEO | 30000 | Ethanol | 8.3 | 2.4 | Blow EDW | 8 | 210 | 30 | 2 | Si | 2000 | 10.5 | 3730 | 5.13 | Jiang 2018
11 | PEO | 300000 | Ethanol | 8.3 | 2.4 | NFES | 16 | 40 | NA | 1 | Si | 1700 | 360 | 5150 | NA | Zheng 2010
12 | PEO | 300000 | Ethanol | 8.3 | 2.4 | NFES | 18 | 40 | NA | 1 | Si | 1700 | 360 | 5150 | NA | Zheng 2010
13 | PEO | 300000 | Ethanol | 8.3 | 2.4 | EDW | 14 | 210 | 50 | 2 | PET | 3000 | 700 | 25000 | 70 | Zheng 2014
14 | PEO | 200000 | Ethanol | 8.3 | 2.4 | Suspension | 14 | 250 | 10.8 | 5.25 | Si | 1600 | 150 | 300 | 300 | Nagle 2019
15 | Gelatin | NA | Ethyl Acetate | 3 | 4.2 | NFES | 11 | 1080 | NA | 1.25 | PDMS | 1000 | NA | 2500 | 40 | Xue 2014
16 | PEO | 300000 | NA | NA | NA | NFES | 3 | NA | NA | 0.5 | Si | 1000 | 200 | 30 | 25 | Sun 2006
17 | PEO | 4000000 | NA | NA | NA | NFES | 2 | 150 | NA | 2 | Si | 1250 | NA | NA | 20 | Xu 2014
18 | PVK | 1100000 | Styrene | NA | NA | NFES | 3.96 | 100 | 30 | 2.5 | Si | 3500 | 133 | 289.26 | 50 | Min 2013
19 | PVK | 1100000 | Styrene | NA | NA | NFES | 3.96 | 100 | 30 | 2.5 | SiO2 | 3500 | 133 | 289.26 | 50 | Min 2013
20 | PS | NA | TCB | NA | NA | EHD jetting | 3 | 2 | NA | 30 | Si | 450 | 5 | 115000 | NA | Song 2015
21 | MEH-PPV | 380000 | toluene | 6.1 | 2 | typical | 0.08 | 260 | 50 | 0.5 | Si | 1300 | 500 | 100 | 100 | Camillo 2013
22 | PEO | 300000 | toluene | 6.1 | 2 | typical | 0.08 | 260 | 50 | 0.5 | Si | 1300 | 500 | 100 | 100 | Camillo 2013
23 | MEH-PPV | 380000 | toluene | 6.1 | 2 | typical | 0.08 | 260 | 50 | 0.5 | SiO2 | 1300 | 500 | 100 | 100 | Camillo 2013
24 | PEO | 300000 | toluene | 6.1 | 2 | typical | 0.08 | 260 | 50 | 0.5 | SiO2 | 1300 | 500 | 100 | 100 | Camillo 2013
25 | PEO | 4000000 | Water | NA | NA | LV NFES | 1 | 210 | 1 | 1 | C | 300 | 25 | 237 | NA | Bisht 2011
26 | PEO | 4000000 | Water | NA | NA | LV NFES | 2 | 210 | 1 | 1 | C | 300 | 25 | 237 | NA | Bisht 2011
27 | PEO | 4000000 | Water | NA | NA | LV NFES | 3 | 210 | 1 | 1 | C | 300 | 25 | 237 | NA | Bisht 2011
28 | PEO | 4000000 | Water | NA | NA | LV NFES | 1 | 210 | 1 | 1 | Si | 300 | 25 | 237 | NA | Bisht 2011
29 | PEO | 4000000 | Water | NA | NA | LV NFES | 2 | 210 | 1 | 1 | Si | 300 | 25 | 237 | NA | Bisht 2011
30 | PEO | 4000000 | Water | NA | NA | LV NFES | 3 | 210 | 1 | 1 | Si | 300 | 25 | 237 | NA | Bisht 2011
31 | PEO | 300000 | Water | NA | NA | Scanning Tip | 7 | 100 | 0.1 | 0.5 | NA | 800 | 120 | 61 | NA | Chang 2008
32 | PEO | 300000 | Water | NA | NA | MES | 6 | NA | 72000 | 7.5 | NA | 900 | 400 | 275 | 5 | Huang 2015
33 | PEO | 30000 | Water | NA | NA | Blow EDW | 8 | 210 | 30 | 2 | Si | 2000 | 10.5 | 3730 | 5.13 | Jiang 2018
34 | PEO | 2000000 | Water | NA | NA | MultiNozz | 5 | NA | 120 | 2 | NA | 2200 | NA | 5470 | 4000 | Wang 2015
35 | PEO | 2000000 | Water | NA | NA | MultiNozz | 5 | 180 | 12 | 3.5 | NA | 2500 | 20 | NA | 272000 | Wang 2017
36 | PEO | 2000000 | Water | NA | NA | MultiNozz | 5 | 180 | 12 | 4 | Cr | 2500 | 20 | NA | 2511.3 | Wang 2018
37 | PEO | 300000 | Water | NA | NA | NFES | 16 | 40 | NA | 1 | Si | 1700 | 360 | 5150 | NA | Zheng 2010
38 | PEO | 300000 | Water | NA | NA | NFES | 18 | 40 | NA | 1 | Si | 1700 | 360 | 5150 | NA | Zheng 2010
39 | PEO | 300000 | Water | NA | NA | EDW | 14 | 210 | 50 | 2 | PET | 3000 | 700 | 25000 | 70 | Zheng 2014
40 | PEO | 200000 | Water | NA | NA | Suspension | 14 | 250 | 10.8 | 5.25 | Si | 1600 | 150 | 300 | 300 | Nagle 2019
41 | PEO | 400000 | Water | NA | NA | NFES | 10 | 108 | NA | 0.5 | Si | 400 | 5 | NA | 50 | Shin 2018

## solvents
Solvents | Surface tension (mN/m) | Dielectric constant | Boiling point (°C) | Density (g/ml)
Chloroform | 26.5 | 4.8 | 61.6 | 1.498
Dimethyl formamide | 37.1 | 38.3 | 153 | 0.994
Hexafluoro isopropanol | 16.1 | 16.7 | 58.2 | 1.596
Tetrahydrofuran Trifluoro ethanol | 26.4 | 7.5 | 66 | 0.886
Acetone | 21.1 | 27 | 78 | 1.393
Water | 25.2 | 21 | 56.1 | 0.786
Methanol | 72.8 | 80 | 100 | 1
Acetic acid | 22.3 | 33 | 64.5 | 0.791
Formic acid | 26.9 | 6.2 | 118.1 | 1.049
Dichloro methane | 37 | 58 | 100 | 1.21
Ethanol | 27.2 | 9.1 | 40 | 1.326
Tri fluoro acetic acid | 21.9 | 24 | 78.3 | 0.789
Dimethyl sulfoxide | 43.7 | 46.6 | 189
Dimethyl carbonate
Butanol
Dimethyl acetamide
Ethyl Acetate
Styrene
Trichlorobenzene
Toluene
Dichloromethane
Cyrene
1-Methyl-2-Pyrolidinone

## conc_weight
ref | polymer | solvent | g/mol | wt%
Camillo 2013 | MEH-PPV | Toluene | 380000 | 0.08
Bisht 2011 | PEO | Water | 4000000 | 1
Bisht 2011 | PEO | Water | 4000000 | 2
Bisht 2011 | PEO | Water | 4000000 | 3
Camillo 2013 | PEO | Toluene | 300000 | 0.08
Chang 2008 | PEO | Water | 300000 | 7
Huang 2015 | PEO | Water | 300000 | 6
Jiang 2018 | PEO | Water : Ethanol | 300000 | 8
Sun 2006 | PEO | Not determined | 300000 | 3
Wang 2015 | PEO | Water | 2000000 | 5
Xu 2014 | PEO | Not determined | 4000000 | 2
Zheng 2010 | PEO | Water | 300000 | 16
Zheng 2010 | PEO | Water | 300000 | 18
Zheng 2014 | PEO | Water | 300000 | 14
Bu 2012 | PEO | Water | 300000 | 3
Nagle 2019 | PEO | Water : Ethanol | 200000 | 14
Shin 2018 | PEO | Water | 400000 | 10
Cisquella-Serra 2019 | PEO-TBF | DMF | 4000000 | 0.75
Gupta 2007 | POSS-PCL-PCU | DMAC | 2000 | 20
Duan 2017 | PVDF | DMF | 440000 | 18
Kim 2018 | PVDF | Acetone : DMSO | 534000 | 17
Min 2013 | PVK | Styrene | 1100000 | 3.96

## conc_diam
polymer | concentration [wt%] | fiberDiam [nm] | ref
Gelatin | 11 | 2500 | Xue 2014
MEH-PPV | 0.08 | 100 | Camillo 2013
PEO | 1 | 237 | Bisht 2011
PEO | 2 | 237 | Bisht 2011
PEO | 3 | 237 | Bisht 2011
PEO | 0.08 | 100 | Camillo 2013
PEO | 7 | 61 | Chang 2008
PEO | 6 | 275 | Huang 2015
PEO | 8 | 3730 | Jiang 2018
PEO | 3 | 30 | Sun 2006
PEO | 5 | 5470 | Wang 2015
PEO | 16 | 5150 | Zheng 2010
PEO | 18 | 5150 | Zheng 2010
PEO | 14 | 25000 | Zheng 2014
PEO | 14 | 300 | Nagle 2019
POSS-PCL-PCU | 20 | 27500 | Gupta 2007
PS | 3 | 115000 | Song 2015
PVDF | 18 | 2250 | Duang 2017
PVK | 3.96 | 289.26 | Min 2013

## volt_diam
polymer | volt [V] | fiberDiam [nm] | ref
Gelatin | 1000 | 2500 | Xue 2014
MEH-PPV | 1300 | 100 | Camillo 2013
PEO | 300 | 237 | Bisht 2011
PEO | 1300 | 100 | Camillo 2013
PEO | 800 | 61 | Chang 2008
PEO | 900 | 275 | Huang 2015
PEO | 2000 | 3730 | Jiang 2018
PEO | 1000 | 30 | Sun 2006
PEO | 2200 | 5470 | Wang 2015
PEO | 1700 | 5150 | Zheng 2010
PEO | 3000 | 25000 | Zheng 2014
PEO | 1600 | 300 | Nagle 2019
PLGA | 26000000 | 304.7 | Coppola 2014
POSS-PCL-PCU | 9000 | 27500 | Gupta 2007
PS | 450 | 115000 | Song 2015
PVDF | 2250 | 2250 | Duang 2017
PVK | 3500 | 289.26 | Min 2013