## Blank (2)
Item | I (A) | V (v)
1 | 0 | 0.0002217293 | 0.8720703
2 | 0.15 | 0.1072764
3 | 0.3 | 0.213418
4 | 0.45 | 0.3176475
5 | 0.6 | 0.4197884
6 | 0.75 | 0.5196214
7 | 0.9 | 0.6118941
8 | 1.05 | 0.7027864
9 | 1.2 | 0.7890177
10 | 1.35 | 0.8687878
11 | 1.5 | 0.9706211
|  |  |  | R= | 0.6417 | Ohm

## Blank (4)
Item | I (A) | V (v)
1 | 0 | 0.0002264977 | 1.0348785
2 | 0.15 | 0.02338171
3 | 0.3 | 0.04634142
4 | 0.45 | 0.06933928
5 | 0.6 | 0.09235144
6 | 0.75 | 0.1150393
7 | 0.9 | 0.1381683
8 | 1.05 | 0.1608562
9 | 1.2 | 0.1831889
10 | 1.35 | 0.2058506
11 | 1.5 | 0.2290893
|  |  |  | R= | 0.1523 | Ohm

## Blank (5)
Item | I (A) | V (v)
1 | 0 | 0.0002503395 | 0.9016059
2 | 0.15 | 0.02340794
3 | 0.3 | 0.04641533
4 | 0.45 | 0.0693655
5 | 0.6 | 0.0925374
6 | 0.75 | 0.1154828
7 | 0.9 | 0.1383615
8 | 1.05 | 0.1613021
9 | 1.2 | 0.184269
10 | 1.35 | 0.2067947
11 | 1.5 | 0.2297115
|  |  |  | R= | 0.1531 | Ohm

## Compress (1)
Item | I (A) | V (v)
1 | 0 | 0.0002717972 | 0.2890593
2 | 0.15 | 0.03273726
3 | 0.3 | 0.06489515
4 | 0.45 | 0.09699821
5 | 0.6 | 0.1290488
6 | 0.75 | 0.1609182
7 | 0.9 | 0.1929736
8 | 1.05 | 0.2247477
9 | 1.2 | 0.2568722
10 | 1.35 | 0.2878785
11 | 1.5 | 0.3188324
|  |  |  | R= | 0.2127 | Ohm

## Compress (2)
Item | I (A) | V (v)
1 | 0 | 0.0002408028 | 0.2930004
2 | 0.15 | 0.0331974
3 | 0.3 | 0.06587267
4 | 0.45 | 0.09845018
5 | 0.6 | 0.1309776
6 | 0.75 | 0.1635718
7 | 0.9 | 0.1954198
8 | 1.05 | 0.2277994
9 | 1.2 | 0.2605581
10 | 1.35 | 0.2915621
11 | 1.5 | 0.3237367
|  |  |  | R= | 0.2156 | Ohm

## Compress (5)
Item | I (A) | V (v)
1 | 0 | -6.127358e-06 | 0.0903735
2 | 0.15 | 0.03132179
3 | 0.3 | 0.06261867
4 | 0.45 | 0.09331646
5 | 0.6 | 0.1240447
6 | 0.75 | 0.1546868
7 | 0.9 | 0.1840273
8 | 1.05 | 0.2135222
9 | 1.2 | 0.2416792
10 | 1.35 | 0.2708354
11 | 1.5 | 0.2992241
|  |  |  | R= | 0.1995 | Ohm

## Sheet1
| Control Sample | Compressed Sample | Photocured Compressed Sapmle
| 0.967118 | 1.290323 | 3.460208
| 1.109385 | 1.146789 | 3.412969
| 1.253761 | 1.05463 | 3.408316
| 0.9165903 |  | 8.510638
11.0742
Average | 1.061714 | 1.163914 | 5.973266
Std | 0.1518377 | 0.1187759 | 3.602336