## Hoja1
Stress | Shear rate | Viscosity | Step time | Temperature | Normal stress
Pa | 1/s | Pa.s | s | °C | Pa
0.010658 | 0.00620635 | 1.71728 | 35.0875 | 25.001 | 16.9273
0.00971586 | 0.00780704 | 1.2445 | 70.0779 | 25 | 16.8697
0.0096507 | 0.00982921 | 0.981838 | 105.168 | 25.001 | 16.3137
0.0105522 | 0.0123664 | 0.853299 | 140.252 | 25 | 16.3026
0.0111441 | 0.015577 | 0.715416 | 175.273 | 25 | 15.6932
0.0115434 | 0.019611 | 0.588617 | 210.348 | 25 | 15.3606
0.0115971 | 0.0246865 | 0.469772 | 245.447 | 24.999 | 15.3507
0.0126533 | 0.0310733 | 0.407206 | 280.549 | 25.001 | 15.2597
0.0137814 | 0.0391185 | 0.352299 | 315.59 | 24.999 | 15.0163
0.0132477 | 0.0492518 | 0.268979 | 350.627 | 25 | 14.8524
0.0156546 | 0.0620033 | 0.25248 | 385.73 | 25 | 15.3214
0.0160976 | 0.0780556 | 0.206232 | 420.765 | 25 | 14.6154
0.0172934 | 0.0982737 | 0.175972 | 455.824 | 24.999 | 14.0599
0.0173131 | 0.123704 | 0.139955 | 490.901 | 25 | 13.8735
0.0178029 | 0.155743 | 0.114309 | 525.965 | 25 | 13.0969
0.0181743 | 0.196061 | 0.0926971 | 560.953 | 25.001 | 13.5284
0.0191258 | 0.246835 | 0.0774843 | 596.044 | 24.999 | 12.995
0.0229507 | 0.310745 | 0.0738568 | 631.124 | 25 | 12.6771
0.0254756 | 0.391224 | 0.0651176 | 666.182 | 24.999 | 12.4441
0.0234037 | 0.492487 | 0.0475216 | 701.207 | 25 | 12.0776
0.0296405 | 0.619984 | 0.0478085 | 736.312 | 25 | 12.07
0.0445816 | 0.780532 | 0.0571169 | 771.362 | 25 | 11.7922
0.0360099 | 0.982629 | 0.0366465 | 806.391 | 25.001 | 12.0428
0.0367805 | 1.00001 | 0.03678 | 841.458 | 24.999 | 12.08

## Hoja3
- Summary -
Instrument Type: Discovery HR-3
- Step | 1) Conditioning-Sample :
Temperature 25 °C Inherit Set Point: Off
Soak Time 45.0 s Wait For Temperature: Off
Wait for axial force: Off Perform preshear: Off Perform equilibration: Off
- Step | 2) Flow-Sweep :
Temperature 25 °C Inherit Set Point: Off
Soak Time 0.0 s Wait For Temperature: Off
Logarithmic sweep
Shear rate 6.2e-3 to 11/s
Points per decade 10
Steady state sensing: Off Equilibration time 5.0 s
Averaging time 30.0 s
Scaled time average: Off Auto
Integer rotation averaging: Off Save image: Off Enabled: Off Enabled: Off Enabled: Off
Date Run: 04/11/2019
Geometry Name: 60mm 0.9969° cone plate, Peltier plate Steel
TA Instruments Trios Version: 4.4.0.41128