## Hoja1
Stress | Shear rate | Viscosity | Step time | Temperature | Normal stress
Pa | 1/s | Pa.s | s | °C | Pa
0.918435 | 0.00623355 | 147.337 | 35.0767 | 25.002 | 23.6985
0.873893 | 0.00780881 | 111.911 | 70.0751 | 25.001 | 22.0365
0.820564 | 0.00983099 | 83.467 | 105.141 | 25 | 20.9465
0.787882 | 0.0123757 | 63.6634 | 140.207 | 25 | 20.4019
0.76364 | 0.0155779 | 49.0206 | 175.225 | 24.999 | 19.8885
0.745491 | 0.0196068 | 38.0221 | 210.316 | 25 | 18.4812
0.731023 | 0.0246711 | 29.6308 | 245.422 | 24.999 | 18.3364
0.720981 | 0.031084 | 23.1946 | 280.475 | 25 | 18.5441
0.712346 | 0.0391227 | 18.208 | 315.48 | 25 | 17.4907
0.703567 | 0.0492599 | 14.2828 | 350.571 | 25 | 16.286
0.695343 | 0.0620026 | 11.2147 | 385.653 | 25 | 15.7206
0.694099 | 0.0780524 | 8.89273 | 420.708 | 25 | 14.5173
0.695415 | 0.0982673 | 7.07677 | 455.759 | 25 | 14.1974
0.705812 | 0.123703 | 5.7057 | 490.855 | 25 | 13.9591
0.719449 | 0.155735 | 4.6197 | 525.898 | 25 | 13.4106
0.738171 | 0.196063 | 3.76497 | 560.918 | 24.999 | 12.9934
0.766805 | 0.24683 | 3.10661 | 595.94 | 25.001 | 12.423
0.803264 | 0.310728 | 2.5851 | 631.019 | 25 | 11.7521
0.870742 | 0.39119 | 2.22588 | 666.107 | 25.001 | 11.1208
0.957789 | 0.492485 | 1.94481 | 701.109 | 25 | 10.7598
1.06189 | 0.62 | 1.71273 | 736.186 | 25 | 9.81976
1.22065 | 0.780536 | 1.56387 | 771.277 | 25.001 | 11.0603
1.39906 | 0.982637 | 1.42378 | 806.323 | 24.999 | 9.16411
1.37721 | 1 | 1.37721 | 841.325 | 25 | 9.73766

## Hoja3
- Summary -
Instrument Type: Discovery HR-3
- Step | 1) Conditioning-Sample :
Temperature 25 °C Inherit Set Point: Off
Soak Time 45.0 s Wait For Temperature: Off
Wait for axial force: Off Perform preshear: Off Perform equilibration: Off
- Step | 2) Flow-Sweep :
Temperature 25 °C Inherit Set Point: Off
Soak Time 0.0 s Wait For Temperature: Off
Logarithmic sweep
Shear rate 6.2e-3 to 11/s
Points per decade 10
Steady state sensing: Off Equilibration time 5.0 s
Averaging time 30.0 s
Scaled time average: Off Auto
Integer rotation averaging: Off Save image: Off Enabled: Off Enabled: Off Enabled: Off
Date Run: 04/11/2019
Geometry Name: 60mm 0.9969° cone plate, Peltier plate Steel
TA Instruments Trios Version: 4.4.0.41128