## rheology
PEO wt% in SU-8 2002 | Pa | 1/s | Pa.s | °C
0 | 0.002500819 | 0.02963058 | 0.1595279 | 25.00067
0.25 | 0.011454376 | 0.02155271 | 0.7599206 | 25.0001
0.5 | 0.2924999 | 0.03491015 | 16.82513 | 25
0.75 | 0.7553433 | 0.08260849 | 34.76131 | 25.00006
1 | 1.06049 | 0.06918776 | 50.08459 | 25.00029

## solventNpolymerData
sku | abbr | name | density (g/ml) |  | vapor density (vs air) | vapour pressure (mmHg)
270997-100ML | DCM | DICHLOROMETHANE | 1.3255 | @20°C | 2.9 | 353.99 | @20°C
38840-1L-F | DMAc | N,N-DIMETHYLACETAMIDE | 0.943 | @20°C | 3 | 2 | @25°C
360473-500ML | MEK | 2-BUTANONE | 0.806 | @20°C | 2.49 | 71 | @20°C
C2432-1L | CHL | CHLOROFORM | 1.4832 | @20°C | 4.1 | 160 | @20°C
328634-100ML | NMP | 1-METHYL-2-PYRROLIDINONE | 1.027 | @25°C | 3.4 | 0.29 | @20°C
227056-100ML | DMF | N,N-DIMETHYLFORMAMIDE | 0.95 | @20°C | 2.5 | 2.7 | @20°C
NA | SU8 | SU-8 2002 | 1.123 | @20°C | NA | 8.7 | @20°C
401757-100ML | THF | TETRAHYDROFURAN | 0.888 | @20°C | 2.5 | 143 | @20°C
sku |  | name | density (g/ml) |  | mol wt | conductivity (S/cm) | soluble | insoluble
182605-5G | PVK | POLY(9-VINYLCARBAZOLE) | 1.2 | @25°C | 1100000 | NA | NA | NA
428329-5G | PANI | POLYANILINE (EMERALDINE SALT) | 1.245 | @20°C | 15000 | 3 | hydrocarbons, esters, ketones | water, alcohols, glycols
457205-250G | PSMS | POLY(STYRENE-CO-ALPHA-METHYLSTYRENE) | 1.07 | @25°C | NA | NA | hydrocarbons, esters, ketones | water, alcohols, glycols
430072-1KG | PSB | POLY(STYRENE-CO-BUTADIENE) | 1.04 | @25°C | NA | NA | NA | NA
430102-1KG | PS | POLYSTYRENE | 1.06 | @25°C | 192000 | NA | NA | NA
189456-250G | PEO | POLY(ETHYLENE OXIDE) | 1.21 | @25°C | 900000 | NA | NA | NA
217964-100G | TBT | TETRABUTYLAMMONIUM TETRAFLUOROBORATE | 0.4 | NA | NA | NA | methanol: soluble 10% | NA
181315-100G | PAN | POLYACRYLONITRILE | 1.184 | @25°C | 150000 | NA | NA | NA

## solutionPrepNCarac
2000 | (prepare 2 ml of solution; times 1000 to get cuantities in mg)
PEO/TBT wt% in SU8 | m su8 [mg] | m PEO [mg] | m TBT [mg] | stress 25 [Pa] | shear rate 25 [1/s] | viscosity 25 [Pa.s] | Temperature 25 [°C] | stress 20 [Pa] | shear rate 20 [1/s] | viscosity 20 [Pa.s] | Temperature 20 [°C]
0 | 2246 | 0 | 11.28 | 0.002500819 | 0.02963058 | 0.1595279 | 25.00067
0.25 | 2246 | 5.65 | 11.32 | 0.011454376 | 0.02155271 | 0.7599206 | 25.0001
0.5 | 2246 | 11.34 | 11.34 | 0.2924999 | 0.03491015 | 16.82513 | 25
0.75 | 2246 | 17.06 | 11.37 | 0.7553433 | 0.08260849 | 34.76131 | 25.00006
1 | 2246 | 22.8 | 11.4 | 1.06049 | 0.06918776 | 50.08459 | 25.00029
g/ml | 1.123 | 1.21 | 0.4
| 2246 | g
PS wt% in THF | m THF [mg] | m PS [mg] |  | stress 25 [Pa] | shear rate 25 [1/s] | viscosity 25 [Pa.s] | Temperature 25 [°C] | stress 20 [Pa] | shear rate 20 [1/s] | viscosity 20 [Pa.s] | Temperature 20 [°C]
0.25 | 1771.56 | 4.44
1.25 | 1753.8 | 22.2
2.5 | 1731.6 | 44.4
3.75 | 1709.4 | 66.6
5 | 1687.2 | 88.8
g/ml | 0.888 | 1.06
| 1776 | g
PSB wt% in THF/DMF | m THF [mg] | m DMF [mg] | m PSB [mg] | stress 25 [Pa] | shear rate 25 [1/s] | viscosity 25 [Pa.s] | Temperature 25 [°C] | stress 20 [Pa] | shear rate 20 [1/s] | viscosity 20 [Pa.s] | Temperature 20 [°C]
0.25 | 1351.861875 | 450.620625 | 4.5175
1.25 | 1338.309375 | 446.103125 | 22.5875
2.5 | 1321.36875 | 440.45625 | 45.175
3.75 | 1304.428125 | 434.809375 | 67.7625
5 | 1287.4875 | 429.1625 | 90.35
g/ml | 0.888 | 0.95 | 1.04
| 1807 | g
PSB wt% in NMP | m NMP [mg] | m PSB [mg] |  | stress 25 [Pa] | shear rate 25 [1/s] | viscosity 25 [Pa.s] | Temperature 25 [°C] | stress 20 [Pa] | shear rate 20 [1/s] | viscosity 20 [Pa.s] | Temperature 20 [°C]
0.25 | 2048.865 | 5.135
1.25 | 2028.325 | 25.675
2.5 | 2002.65 | 51.35
3.75 | 1976.975 | 77.025
5 | 1951.3 | 102.7
g/ml | 1.027 | 1.04
| 2054 | g
PANI/PAN wt% in NMP | m NMP [mg] | m PANI [mg] | m PAN [mg] | stress 25 [Pa] | shear rate 25 [1/s] | viscosity 25 [Pa.s] | Temperature 25 [°C] | stress 20 [Pa] | shear rate 20 [1/s] | viscosity 20 [Pa.s] | Temperature 20 [°C]
0.25 | 2048.865 | 1.5405 | 3.5945
1.25 | 2028.325 | 7.7025 | 17.9725
2.5 | 2002.65 | 15.405 | 35.945
3.75 | 1976.975 | 23.1075 | 53.9175
5 | 1951.3 | 30.81 | 71.89
g/ml | 1.027 | 1.245 | 1.184
2054
PVK wt% in CHL | m CHL [mg] | m PVK [mg] |  | stress 25 [Pa] | shear rate 25 [1/s] | viscosity 25 [Pa.s] | Temperature 25 [°C] | stress 20 [Pa] | shear rate 20 [1/s] | viscosity 20 [Pa.s] | Temperature 20 [°C]
0.25 | 2958.984 | 7.416
1.25 | 2929.32 | 37.08
2.5 | 2892.24 | 74.16
3.75 | 2855.16 | 111.24
5 | 2818.08 | 148.32
g/ml | 1.4832 | 1.2
| 2966.4 | g
PVK wt% in DCM | m DCM [mg] | m PVK [mg] |  | stress 25 [Pa] | shear rate 25 [1/s] | viscosity 25 [Pa.s] | Temperature 25 [°C] | stress 20 [Pa] | shear rate 20 [1/s] | viscosity 20 [Pa.s] | Temperature 20 [°C]
0.25 | 2644.3725 | 6.6275
1.25 | 2617.8625 | 33.1375
2.5 | 2584.725 | 66.275
3.75 | 2551.5875 | 99.4125
5 | 2518.45 | 132.55
g/ml | 1.3255 | 1.2
| 2651 | g
PSMS wt% in DMF | m DMF [mg] | m PSMS [mg] |  | stress 25 [Pa] | shear rate 25 [1/s] | viscosity 25 [Pa.s] | Temperature 25 [°C] | stress 20 [Pa] | shear rate 20 [1/s] | viscosity 20 [Pa.s] | Temperature 20 [°C]
0.25 | 1895.25 | 4.75
1.25 | 1876.25 | 23.75
2.5 | 1852.5 | 47.5
3.75 | 1828.75 | 71.25
5 | 1805 | 95
g/ml | 0.95 | 1.07
| 1900 | g