## rheology
PEO wt% in SU-8 2002 | Pa | 1/s | Pa.s | °C
0 | 0.002500819 | 0.02963058 | 0.1595279 | 25.00067
0.25 | 0.011454376 | 0.02155271 | 0.7599206 | 25.0001
0.5 | 0.2924999 | 0.03491015 | 16.82513 | 25
0.75 | 0.7553433 | 0.08260849 | 34.76131 | 25.00006
1 | 1.06049 | 0.06918776 | 50.08459 | 25.00029

## solventNpolymerData
sku | abbr | name | density (g/ml) |  | vapor density (vs air) | vapour pressure (mmHg)
270997-100ML | DCM | DICHLOROMETHANE | 1.3255 | @20°C | 2.9 | 353.99 | @20°C
38840-1L-F | DMAc | N,N-DIMETHYLACETAMIDE | 0.943 | @20°C | 3 | 2 | @25°C
360473-500ML | MEK | 2-BUTANONE | 0.806 | @20°C | 2.49 | 71 | @20°C
C2432-1L | CHL | CHLOROFORM | 1.4832 | @20°C | 4.1 | 160 | @20°C
328634-100ML | NMP | 1-METHYL-2-PYRROLIDINONE | 1.027 | @25°C | 3.4 | 0.29 | @20°C
227056-100ML | DMF | N,N-DIMETHYLFORMAMIDE | 0.95 | @20°C | 2.5 | 2.7 | @20°C
NA | SU8 | SU-8 2002 | 1.123 | @20°C | NA | 8.7 | @20°C
401757-100ML | THF | TETRAHYDROFURAN | 0.888 | @20°C | 2.5 | 143 | @20°C
sku | abbr | name | density (g/ml) |  | mol wt | conductivity (S/cm) | soluble | insoluble
182605-5G | PVK | POLY(9-VINYLCARBAZOLE) | 1.2 | @25°C | 1100000 | NA | NA | NA
428329-5G | PANI | POLYANILINE (EMERALDINE SALT) | 1.245 | @20°C | 15000 | 3 | hydrocarbons, esters, ketones | water, alcohols, glycols
457205-250G | PSMS | POLY(STYRENE-CO-ALPHA-METHYLSTYRENE) | 1.07 | @25°C | NA | NA | hydrocarbons, esters, ketones | water, alcohols, glycols
430072-1KG | PSB | POLY(STYRENE-CO-BUTADIENE) | 1.04 | @25°C | NA | NA | NA | NA
430102-1KG | PS | POLYSTYRENE | 1.06 | @25°C | 192000 | NA | NA | NA
189456-250G | PEO | POLY(ETHYLENE OXIDE) | 1.21 | @25°C | 900000 | NA | NA | NA
217964-100G | TBT | TETRABUTYLAMMONIUM TETRAFLUOROBORATE | 0.4 | NA | NA | NA | methanol: soluble 10% | NA
181315-100G | PAN | POLYACRYLONITRILE | 1.184 | @25°C | 150000 | NA | NA | NA

## solutionPrepNCarac
| 2000 | (prepare 2 ml of solution; times 1000 to get cuantities in mg)
Planned | PEO/TBT wt% in SU8 | m SU8 [mg] | v SU8 [ul] | m PEO [mg] | m TBT [mg] |  | Infinite shear rate viscosity [Pa.s] | Zero shear rate viscosity [Pa.s] | Temperature [°C]
| 0 | 2246 | 2000 | 0 | 11.28 |  | 0.000179 | 0.001068 | 20
| 0.25 | 2246 | 2000 | 5.65 | 11.32 |  | 0.000613 | 0.226283 | 20
| 0.5 | 2246 | 2000 | 11.34 | 11.34 |  | 0.016898 | 6.187814 | 20
| 0.75 | 2246 | 2000 | 17.06 | 11.37 |  | 0.059132 | 160.302536 | 20
| 1 | 2246 | 2000 | 22.8 | 11.4 |  | -0.141226 | 129.274227 | 20
| g/ml | 1.123 |  | 1.21 | 0.4
|  | 2246 | g
Planned | PS wt% in THF | m THF [mg] | v THF [ul] | m PS [mg]
| 0.25 | 1771.56 | 1995 | 4.44 | [5 empty] | 90
| 3.75 | 1709.4 | 1925 | 66.6 | [5 empty] | 97
| 7.5 | 1642.8 | 1850 | 133.2 | [5 empty] | 100
| 11.25 | 1576.2 | 1775 | 199.8
| 15 | 1509.6 | 1700 | 266.4
| g/ml | 0.888 |  | 1.06
|  | 1776 | g
[7 empty] | Infinite shear rate viscosity [Pa.s] | Zero shear rate viscosity [Pa.s] | Temperature [°C]
Sample Set 00 | 0.2583399 | 1776 | 2000 | 4.6 |  |  | 0.000264 | 0.001733 | 20
| 4.16359 | 1687.2 | 1900 | 73.3 |  |  | 0.002963 | 0.950671 | 20
| 8.327598 | 1598.4 | 1800 | 145.2 |  |  | 0.035183 | 0.042919 | 20
| 11.03195 | 1598.4 | 1800 | 198.2 |  |  | 0.028964 | 0.31997 | 20
| 15.1729 | 1509.6 | 1700 | 270.02 |  |  | 0.198681 | 1.278113 | 20
Planned | PSB wt% in THF/DMF | m THF [mg] | v THF [ul] | m DMF [mg] | v DMF [ul] | m PSB [mg]
| 0.25 | 1351.861875 | 1522.367 | 450.620625 | 474.3375 | 4.5175
| 3.75 | 1304.428125 | 1468.951 | 434.809375 | 457.6941 | 67.7625
| 7.5 | 1253.60625 | 1411.71875 | 417.86875 | 439.8618 | 135.525
| 11.25 | 1202.784375 | 1354.487 | 400.928125 | 422.0296 | 203.2875
| 15 | 1151.9625 | 1297.255 | 383.9875 | 404.1974 | 271.05
| g/ml | 0.888 |  | 0.95 | 1400 | 1.04
|  | 1807 | g
[7 empty] | Infinite shear rate viscosity [Pa.s] | Zero shear rate viscosity [Pa.s] | Temperature [°C]
Sample Set 00 | 1.402303 | 1332 | 1500 | 475 | 500 | 25.7 | 0.008753 | 8.380701 | 20
| 3.872752 | 1332 | 1500 | 475 | 500 | 72.8 | 0.00429 | 0.030337 | 20
| 8.039205 | 1243.2 |  | 380 | 400 | 141.9 | 0.019382 | 0.236674 | 20
| 11.75016 | 1154.4 | 1300 | 380 | 400 | 204.3 | 0.034038 | 0.004527 | 20
| 14.64649 | 1154.4 | 1300 | 380 | 400 | 263.3 | 0.069048 | 0.095713 | 20
Planned | PSB wt% in NMP | m NMP [mg] | v NMP [ul] | m PSB [mg]
| 0.25 | 2048.865 | 1995 | 5.135
| 3.75 | 1976.975 | 1925 | 77.025
| 7.5 | 1899.95 | 1850 | 154.05
| 11.25 | 1822.925 | 1775 | 231.075
| 15 | 1745.9 | 1700 | 308.1
| g/ml | 1.027 |  | 1.04
|  | 2054 | g
[7 empty] | Infinite shear rate viscosity [Pa.s] | Zero shear rate viscosity [Pa.s] | Temperature [°C]
Sample Set 00 | 1.026358 | 2054 | 2000 | 21.3 |  |  | 0.020917 | 53.570851 | 20
| 3.563309 | 1951.3 | 1900 | 72.1 |  |  | 0.00915 | 0.022258 | 20
| 7.74068 | 1848.6 | 1800 | 155.1 |  |  | 0.031721 | 0.02679 | 20
| 11.51213 | 1848.6 | 1800 | 240.5 |  |  | 0.086243 | 1.551896 | 20
| 14.95031 | 1745.9 | 1700 | 306.9 |  |  | 0.155904 | 0.16277 | 20
Planned | PANI/PAN wt% in NMP | m NMP [mg] | v NMP [ul] | m PANI [mg] | m PAN [mg]
| 0.25 | 2048.865 | 1995 | 1.5405 | 3.5945
| 3.75 | 1976.975 | 1925 | 23.1075 | 53.9175
| 7.5 | 1899.95 | 1850 | 46.215 | 107.835
| 11.25 | 1822.925 | 1775 | 69.3225 | 161.7525
| 15 | 1745.9 | 1700 | 92.43 | 215.67
| g/ml | 1.027 |  | 1.245 | 1.184
|  | 2054 | g
Planned | PVK wt% in CHL | m CHL [mg] | v CHL [ul] | m PVK [mg]
| 0.25 | 2958.984 | 1995 | 7.416
| 3.75 | 2855.16 | 1925 | 111.24
| 7.5 | 2743.92 | 1850 | 222.48
| 11.25 | 2632.68 | 1775 | 333.72
| 15 | 2521.44 | 1700 | 444.96
| g/ml | 1.4832 |  | 1.2
|  | 2966.4 | g
[7 empty] | Infinite shear rate viscosity [Pa.s] | Zero shear rate viscosity [Pa.s] | Temperature [°C]
Sample Set 00 | 0.2454854 | 2966.4 | 2000 | 7.3 |  |  |  |  | 20
| 7.587506 | 2669.76 | 1800 | 219.2 |  |  |  |  | 20
| 15.03265 | 2521.44 | 1700 | 446.1 |  |  |  |  | 20
Planned | PVK wt% in DCM | m DCM [mg] | v DCM [ul] | m PVK [mg]
| 0.25 | 2644.3725 | 1995 | 6.6275
| 3.75 | 2551.5875 | 1925 | 99.4125
| 7.5 | 2452.175 | 1850 | 198.825
| 11.25 | 2352.7625 | 1775 | 298.2375
| 15 | 2253.35 | 1700 | 397.65
| g/ml | 1.3255 |  | 1.2
|  | 2651 | g
[7 empty] | Infinite shear rate viscosity [Pa.s] | Zero shear rate viscosity [Pa.s] | Temperature [°C]
Sample Set 00 | 0.2933654 | 2651 | 2000 | 7.8 |  |  |  |  | 20
| 7.605623 | 2385.9 | 1800 | 196.4 |  |  |  |  | 20
| 14.97915 | 2253.35 | 1700 | 397 |  |  |  |  | 20
Planned | PSMS wt% in DMF | m DMF [mg] | v DMF [ul] | m PSMS [mg]
| 0.25 | 1895.25 | 1995 | 4.75
| 3.75 | 1828.75 | 1925 | 71.25
| 7.5 | 1757.5 | 1850 | 142.5
| 11.25 | 1686.25 | 1775 | 213.75
| 15 | 1615 | 1700 | 285
| g/ml | 0.95 |  | 1.07
|  | 1900 | g
[7 empty] | Infinite shear rate viscosity [Pa.s] | Zero shear rate viscosity [Pa.s] | Temperature [°C]
Sample Set 00 | 0.6120207 | 1900 | 2000 | 11.7 |  |  |  |  | 20
| 4.939962 | 1805 | 1900 | 93.8 |  |  |  |  | 20
| 8.000215 | 1710 | 1800 | 148.7 |  |  |  |  | 20
| 11.43109 | 1710 | 1800 | 220.7 |  |  |  |  | 20
| 15.1652 | 1615 | 1700 | 288.7 |  |  |  |  | 20