## Sheet1
Poly[2-methoxy-5-(2-ethylhexyloxy)-1,4-phenylenevinylene] (MEH-PPV) | Acetonitrile toluene mixture (65/35) Acetic acid toluene (17/83) Pure toluene
Poly(ethylene oxide) (PEO) | Deionized water Common water Distilled water Deionized water and ethanol 3:1 volume ratio Water/Ethanol 3:2 volume ratio
Poly(vinylidine fluorid) (PVDF) | N,N Dimethylformamide (DMF) Acetone and Dimethyl Sulfoxide (DMSO)
Polyhedral Oligomeric Silsesquioxane Poly(Carbonate Urea) Urethane (POSS-PCU) | Dimethyl acetamide (DMAC) and 1-Butanol
Polyhedral Oligomeric Silsesquioxane Poly(Caprolactone Poly(Carbonate Urea) Urethane) (POSS-PCL-PCU)
Poly(9-Vinyl Carbazole) (PVK) | Styrene
Polystyrene (PS) | 1,2,4-Trichloro benzene
Gelatin (porcine skin) | Acetic Acid and Ethyl Acetate
Poly(co-Glycolic) acid (PLGA) | Dimethyl Carbonate (DMC)
Tetrabutylammonium tetrafluoroborate (TBF) | N,N Dimethylformamide (DMF)
SU-8 2002: Cyclopentanone (CAS: 120-92-3); 23-78%. Mixed Triarylsulfonium/ Hexafluoroantimonate Salt; (CAS: 89452-37-9)/(CAS: 71449-78-0); 1-5% Propylene Carbonate (CAS: 108-32-7); 1-5% Epoxy Resin (CAS: 28906-96-9); 25-75%