## Sheet1
Data Series Information | [6 empty] | Data Series Information
Name: |  |  | FC: Prueba Laponita - Gelatina 4 |  |  |  | Name: |  |  | FC: Prueba Laponita - Quitosano 3
Sample: |  |  | 35% NCl - 65% Gelatina |  |  |  | Sample: |  |  | 35% NCl - 65% Quitosano
Operator: |  |  | Josue Fernando Garcia Guerrero |  |  |  | Operator: |  |  | Josue Fernando Garcia Guerrero
Remarks: |  |  | Prueba Normal |  |  |  | Remarks: |  |  | Prueba Normal
Number of Intervals: |  |  | 1 |  |  |  | Number of Intervals: |  |  | 1
Application: |  |  | RHEOPLUS/32 V3.40 21005185-33024 |  |  |  | Application: |  |  | RHEOPLUS/32 V3.40 21005185-33024
Device: |  |  | MCR301 SN80825517; FW3.40D090210; Slot3; Adj338d |  |  |  | Device: |  |  | MCR301 SN80825517; FW3.40D090210; Slot3; Adj338d
Measuring Date/Time: |  |  | 6/1/2018; 2:46 PM |  |  |  | Measuring Date/Time: |  |  | 6/1/2018; 3:13 PM
Measuring System: |  |  | CP25-4-SN35006; d=0.249 mm |  |  |  | Measuring System: |  |  | CP25-4-SN35006; d=0.249 mm
Accessories: |  |  | TU1=P-ETD400+H-ETD400-SN80956648-80927013 |  |  |  | Accessories: |  |  | TU1=P-ETD400+H-ETD400-SN80956648-80927013
Interval: |  |  | 1 |  |  |  | Interval: |  |  | 1
Number of Data Points: |  |  | 41 |  |  |  | Number of Data Points: |  |  | 41
Time Setting: |  |  | 41 Meas. Pts. |  |  |  | Time Setting: |  |  | 41 Meas. Pts.
|  |  | Meas. Pt. Duration 5 s | [6 empty] | Meas. Pt. Duration 5 s
Measuring Profile: | [6 empty] | Measuring Profile:
Shear Rate |  |  | d(gamma)/dt = 0.01 ... 100 1/s log; ¦Slope¦ = 10 Pt. / dec |  |  |  | Shear Rate |  |  | d(gamma)/dt = 0.01 ... 100 1/s log; ¦Slope¦ = 10 Pt. / dec
Meas. Pts. | Shear Rate | Shear Stress | Viscosity | Speed | Torque | Status | Meas. Pts. | Shear Rate | Shear Stress | Viscosity | Speed | Torque | Status
| [1/s] | [Pa] | [Pa·s] | [1/min] | [µNm] | [] |  | [1/s] | [Pa] | [Pa·s] | [1/min] | [µNm] | []
1 | 0.01 | 498 | 49800 | 0.00678 | 2050 | Dy_auto | 1 | 0.00994 | 14.3 | 1440 | 0.00674 | 58.7 | Dy_auto
2 | 0.0126 | 800 | 63600 | 0.00853 | 3290 | Dy_auto | 2 | 0.0126 | 16.4 | 1310 | 0.00853 | 67.6 | Dy_auto
3 | 0.0158 | 1010 | 63600 | 0.0107 | 4140 | Dy_auto | 3 | 0.0158 | 16.1 | 1020 | 0.0107 | 66.3 | Dy_auto
4 | 0.02 | 1170 | 58500 | 0.0135 | 4800 | Dy_auto | 4 | 0.0199 | 16.6 | 832 | 0.0135 | 68.3 | Dy_auto
5 | 0.0251 | 1280 | 51100 | 0.017 | 5270 | Dy_auto | 5 | 0.0251 | 17.2 | 687 | 0.017 | 70.9 | Dy_auto
6 | 0.0316 | 1370 | 43300 | 0.0214 | 5630 | Dy_auto | 6 | 0.0316 | 17.7 | 561 | 0.0214 | 72.9 | Dy_auto
7 | 0.0398 | 1430 | 35900 | 0.027 | 5880 | Dy_auto | 7 | 0.0398 | 18.7 | 471 | 0.027 | 77 | Dy_auto
8 | 0.0501 | 1480 | 29500 | 0.034 | 6070 | Dy_auto | 8 | 0.0501 | 19.3 | 385 | 0.034 | 79.4 | Dy_auto
9 | 0.0631 | 1500 | 23800 | 0.0428 | 6180 | Dy_auto | 9 | 0.0631 | 20.4 | 323 | 0.0427 | 83.8 | Dy_auto
10 | 0.0794 | 1530 | 19300 | 0.0538 | 6290 | Dy_auto | 10 | 0.0794 | 20.7 | 261 | 0.0538 | 85.1 | Dy_auto
11 | 0.1 | 1540 | 15400 | 0.0678 | 6330 | Dy_auto | 11 | 0.1 | 21.9 | 219 | 0.0678 | 90.2 | Dy_auto
12 | 0.126 | 1530 | 12100 | 0.0853 | 6280 | Dy_auto | 12 | 0.126 | 22.5 | 179 | 0.0853 | 92.4 | Dy_auto
13 | 0.158 | 1500 | 9470 | 0.107 | 6170 | Dy_auto | 13 | 0.158 | 23.5 | 148 | 0.107 | 96.6 | Dy_auto
14 | 0.2 | 1490 | 7480 | 0.135 | 6130 | Dy_auto | 14 | 0.2 | 23.3 | 116 | 0.135 | 95.6 | Dy_auto
15 | 0.251 | 1430 | 5690 | 0.17 | 5880 | Dy_auto | 15 | 0.251 | 23.1 | 91.8 | 0.17 | 94.8 | Dy_auto
16 | 0.316 | 1390 | 4380 | 0.214 | 5700 | Dy_auto | 16 | 0.316 | 19.9 | 62.9 | 0.214 | 81.8 | Dy_auto
17 | 0.398 | 1320 | 3310 | 0.27 | 5420 | Dy_auto | 17 | 0.398 | 18.7 | 47 | 0.27 | 77 | Dy_auto
18 | 0.501 | 1230 | 2450 | 0.34 | 5040 | Dy_auto | 18 | 0.501 | 18 | 35.9 | 0.34 | 74 | Dy_auto
19 | 0.631 | 1150 | 1820 | 0.428 | 4720 | Dy_auto | 19 | 0.631 | 18.9 | 29.9 | 0.428 | 77.6 | Dy_auto
20 | 0.794 | 1060 | 1330 | 0.538 | 4350 | Dy_auto | 20 | 0.795 | 19 | 24 | 0.539 | 78.3 | Dy_auto
21 | 1 | 1110 | 1110 | 0.678 | 4570 | Dy_auto | 21 | 1 | 16.5 | 16.5 | 0.678 | 67.7 | Dy_auto
22 | 1.26 | 1030 | 815 | 0.854 | 4220 | Dy_auto | 22 | 1.26 | 18.2 | 14.5 | 0.853 | 75 | Dy_auto
23 | 1.59 | 1090 | 690 | 1.07 | 4490 | Dy_auto | 23 | 1.58 | 18.1 | 11.4 | 1.07 | 74.4 | Dy_auto
24 | 2 | 891 | 446 | 1.35 | 3660 | Dy_auto | 24 | 2 | 15.8 | 7.89 | 1.35 | 64.8 | Dy_auto
25 | 2.51 | 810 | 323 | 1.7 | 3330 | Dy_auto | 25 | 2.51 | 16.9 | 6.72 | 1.7 | 69.4 | Dy_auto
26 | 3.17 | 807 | 255 | 2.15 | 3320 | Dy_auto | 26 | 3.16 | 16.5 | 5.2 | 2.14 | 67.7 | Dy_auto
27 | 3.97 | 824 | 207 | 2.69 | 3390 | Dy_auto | 27 | 3.98 | 14.9 | 3.74 | 2.7 | 61.2 | Dy_auto
28 | 5.02 | 555 | 111 | 3.4 | 2280 | Dy_auto | 28 | 5.01 | 15.6 | 3.11 | 3.4 | 64.1 | Dy_auto
29 | 6.31 | 373 | 59.1 | 4.28 | 1530 | Dy_auto | 29 | 6.31 | 13.4 | 2.13 | 4.28 | 55.1 | Dy_auto
30 | 7.93 | 488 | 61.6 | 5.37 | 2010 | Dy_auto | 30 | 7.94 | 13.4 | 1.68 | 5.38 | 55 | Dy_auto
31 | 10 | 398 | 39.8 | 6.78 | 1640 | Dy_auto | 31 | 10 | 14.5 | 1.45 | 6.78 | 59.5 | Dy_auto
32 | 12.6 | 399 | 31.6 | 8.54 | 1640 | Dy_auto | 32 | 12.6 | 18.9 | 1.5 | 8.53 | 77.6 | Dy_auto
33 | 15.8 | 387 | 24.4 | 10.7 | 1590 | Dy_auto | 33 | 15.8 | 21 | 1.33 | 10.7 | 86.5 | Dy_auto
34 | 20 | 369 | 18.5 | 13.5 | 1520 | Dy_auto | 34 | 20 | 21.9 | 1.1 | 13.5 | 90 | Dy_auto
35 | 25.1 | 336 | 13.4 | 17 | 1380 | Dy_auto | 35 | 25.1 | 19.9 | 0.791 | 17 | 81.7 | Dy_auto
36 | 31.6 | 329 | 10.4 | 21.4 | 1350 | Dy_auto | 36 | 31.6 | 21.8 | 0.689 | 21.4 | 89.6 | Dy_auto
37 | 39.8 | 289 | 7.26 | 27 | 1190 | Dy_auto | 37 | 39.8 | 23.3 | 0.585 | 27 | 95.8 | Dy_auto
38 | 50.1 | 282 | 5.63 | 34 | 1160 | Dy_auto | 38 | 50.1 | 24.3 | 0.486 | 34 | 100 | Dy_auto
39 | 63.1 | 273 | 4.32 | 42.8 | 1120 | Dy_auto | 39 | 63.1 | 25.9 | 0.41 | 42.8 | 106 | Dy_auto
40 | 79.4 | 267 | 3.36 | 53.8 | 1100 | Dy_auto | 40 | 79.4 | 26.9 | 0.338 | 53.8 | 110 | Dy_auto
41 | 100 | 250 | 2.5 | 67.8 | 1030 | Dy_auto | 41 | 100 | 28.7 | 0.287 | 67.8 | 118 | Dy_auto