## Mixing element Constants
Calculation of the stress and strain constants for a generic mixing element
rotation speed | torque |  |  |  | Helical Ribbon
N [rps] | T[Nm] |  | Ri [m] | Ri/Re | rate[1/s] | stress[Pa] | EtaCalc[Pas] | Kg[1/rad] | Kt[Pa/Nm]
9.249761 | 0.127459 |  | 0.01700614 | 0.6254555 | 126.343 | 1493.993 | 11.8249 | 2.175008 | 11721.36
5.836178 | 0.0800746 |  | 0.01698761 | 0.6247741 | 79.43191 | 938.5833 | 11.8162 | 2.167239 | 11721.36
3.682373 | 0.0514909 |  | 0.01705898 | 0.627399 | 50.81401 | 603.5435 | 11.8775 | 2.197334 | 11721.36
2.323424 | 0.0330443 |  | 0.0171132 | 0.6293933 | 32.39959 | 387.3242 | 11.9546 | 2.220504 | 11721.36
1.465978 | 0.0211321 |  | 0.0171507 | 0.6307723 | 20.59165 | 247.697 | 12.029 | 2.236682 | 11721.36
0.9249697 | 0.0134712 |  | 0.01717657 | 0.631724 | 13.05775 | 157.9008 | 12.0925 | 2.247921 | 11721.36
0.5836178 | 0.00857195 |  | 0.01720223 | 0.6326675 | 8.279968 | 100.4749 | 12.1347 | 2.259126 | 11721.36
0.3682373 | 0.0054378 |  | 0.01721458 | 0.6331218 | 5.236823 | 63.73842 | 12.1712 | 2.264543 | 11721.36
0.2323408 | 0.00345953 |  | 0.01724504 | 0.6342422 | 3.323776 | 40.5504 | 12.2001 | 2.277963 | 11721.36
0.1465981 | 0.00219528 |  | 0.01726245 | 0.6348825 | 2.104272 | 25.73167 | 12.2283 | 2.285672 | 11721.36
0.0924965 | 0.00139054 |  | 0.01727063 | 0.6351831 | 1.329805 | 16.29902 | 12.2567 | 2.289302 | 11721.36
0.05836162 | 0.00088196 |  | 0.01728677 | 0.6357766 | 0.8416873 | 10.33777 | 12.2822 | 2.296486 | 11721.36
0.03682389 | 0.000557822 |  | 0.01728885 | 0.6358532 | 0.5312862 | 6.538433 | 12.3068 | 2.297414 | 11721.36
0.02323439 | 0.000352172 |  | 0.01728333 | 0.6356502 | 0.3348613 | 4.127935 | 12.3273 | 2.294954 | 11721.36
0.01466008 | 0.000223428 |  | 0.01730388 | 0.6364061 | 0.2121307 | 2.61888 | 12.3456 | 2.304133 | 11721.36
0.009249586 | 0.000140915 |  | 0.01729566 | 0.6361037 | 0.1336275 | 1.651716 | 12.3606 | 2.300455 | 11721.36
| Virtual "inner radius" |  | 17.20937 | [mm] |  |  | Average Kγ [1/rad] | 2.257171 | 0.04566221
[7 empty] | Average Kσ [Pa/Nm] | 11721.36 | 3.079773e-12
[7 empty] | Average Kσ [Pa/gcm] | 1.195204 | 3.140383e-16
| r*= |  | 20.90022 | [mm]
| r= | (Ri+Re)/2= | 22.19968 | [mm]

## Data Input
Standard Couette | [7 empty] | Mixing Element
time | eta | rate | stress | torque | Ω |  | N | time | torque |  | N
[s] | [Pas] | [1/s] | [Pa] | [Nm] | [rad/s] | [mNm] | [rps] |  | [Nm] | [mNm] | [rps]
20.035 | 11.8249 | 100.001 | 1182.49 | 0.071597 | 58.0885 | 71.597 | 9.249761 | 20.253 | 0.127459 | 127.459 | 9.249761
40.212 | 11.8162 | 63.0958 | 745.553 | 0.0451413 | 36.6512 | 45.1413 | 5.836178 | 40.351 | 0.0800746 | 80.0746 | 5.836178
60.36 | 11.8775 | 39.8107 | 472.853 | 0.02863 | 23.1253 | 28.63 | 3.682373 | 60.466 | 0.0514909 | 51.4909 | 3.682373
80.458 | 11.9546 | 25.1189 | 300.285 | 0.0181815 | 14.5911 | 18.1815 | 2.323424 | 80.5931 | 0.0330443 | 33.0443 | 2.323424
100.558 | 12.029 | 15.8489 | 190.647 | 0.0115432 | 9.20634 | 11.5432 | 1.465978 | 100.687 | 0.0211321 | 21.1321 | 1.465978
120.644 | 12.0925 | 9.99999 | 120.925 | 0.00732167 | 5.80881 | 7.32167 | 0.9249697 | 120.812 | 0.0134712 | 13.4712 | 0.9249697
140.739 | 12.1347 | 6.30958 | 76.5651 | 0.00463582 | 3.66512 | 4.63582 | 0.5836178 | 140.937 | 0.00857195 | 8.57195 | 0.5836178
160.829 | 12.1712 | 3.98107 | 48.4546 | 0.0029338 | 2.31253 | 2.9338 | 0.3682373 | 161.028 | 0.0054378 | 5.4378 | 0.3682373
180.917 | 12.2001 | 2.51187 | 30.6451 | 0.00185548 | 1.4591 | 1.85548 | 0.2323408 | 181.21 | 0.00345953 | 3.45953 | 0.2323408
201.006 | 12.2283 | 1.5849 | 19.3805 | 0.00117344 | 0.920636 | 1.17344 | 0.1465981 | 201.369 | 0.00219528 | 2.19528 | 0.1465981
221.163 | 12.2567 | 0.999994 | 12.2566 | 0.000742107 | 0.580878 | 0.742107 | 0.0924965 | 221.459 | 0.00139054 | 1.39054 | 0.0924965
241.325 | 12.2822 | 0.630957 | 7.74955 | 0.000469215 | 0.366511 | 0.469215 | 0.05836162 | 241.577 | 0.00088196 | 0.88196 | 0.05836162
261.413 | 12.3068 | 0.398109 | 4.89945 | 0.000296649 | 0.231254 | 0.296649 | 0.03682389 | 261.706 | 0.000557822 | 0.557822 | 0.03682389
281.498 | 12.3273 | 0.251191 | 3.09652 | 0.000187486 | 0.145912 | 0.187486 | 0.02323439 | 281.795 | 0.000352172 | 0.352172 | 0.02323439
301.592 | 12.3456 | 0.158492 | 1.95668 | 0.000118472 | 0.0920653 | 0.118472 | 0.01466008 | 301.926 | 0.000223428 | 0.223428 | 0.01466008
321.689 | 12.3606 | 0.0999987 | 1.23604 | 7.48393e-05 | 0.0580874 | 0.0748393 | 0.009249586 | 322.046 | 0.000140915 | 0.140915 | 0.009249586
Note: | 1. Height of Couette and mixing element is the same | [5 empty] | 2. Tests are run at the same rotation speed
Standard Couette |  |  | Note: Divide column E/Kt and colum D/Kg to obtain torque and velocity if not copied from rheometer
(in mm)
[7 empty] | L= | 31.1 |  | Length bob
Kg= | 2.721522 | Kg=2/(1-(Rb/Rc)2) |  |  |  |  | Rb= | 14 |  | radius bob
Kt= | 10.24755 | Kt=1000Gc/2pL(Rb)2 |  |  |  |  | Rc= | 27.19 |  | radius cup
Gc= | 98.07 | for SI

## Instructions
Instructions for calibration of a mixer element
1. Determine the viscosity of a Newtonian fluid at constant temperature using a standard bob of the same height as the mixing element in the reactor cup over a given velocity range
Record time, viscosity, rate, stress, torque, velocity
2. Measure the torque of the same Newtonian fluid at constant temperature using the mixing element of the same height as the standard bob in the same reactor cup over the same velocity range
Record time , torque Note: the velocity range has to be the same
3. Copy the columns for time, viscosity, rate, stress, torque, velocity from (1.) and the columns for time and torque from (2.) into the worksheet 'Data Input' of the Excel spreadsheet
4. The values for the strain and stress constants for the mixing element are shown in the highlighted area of the sheet 'Mixing element Constants'