## Hoja1
Stress | Shear rate | Viscosity | Step time | Temperature | Normal stress
Pa | 1/s | Pa.s | s | °C | Pa
1.20667 | 0.006225 | 193.842 | 35.0951 | 25.003 | 17.7833
1.21058 | 0.00780797 | 155.044 | 70.1445 | 25.001 | 16.0021
1.12346 | 0.00982942 | 114.295 | 105.161 | 25.001 | 15.0949
1.07442 | 0.0123762 | 86.813 | 140.232 | 25 | 15.1349
1.04218 | 0.015578 | 66.9005 | 175.287 | 25.001 | 14.3681
1.0206 | 0.0196057 | 52.0563 | 210.298 | 24.999 | 14.9098
1.00463 | 0.0246874 | 40.694 | 245.374 | 25.001 | 14.3809
0.991981 | 0.0310797 | 31.9173 | 280.398 | 25 | 14.1506
0.987792 | 0.0391105 | 25.2564 | 315.429 | 25 | 13.035
0.982847 | 0.0492475 | 19.9573 | 350.477 | 25 | 13.2707
0.988911 | 0.0620021 | 15.9496 | 385.549 | 25 | 13.2896
0.997375 | 0.0780531 | 12.7782 | 420.597 | 25 | 13.1545
1.01213 | 0.0982624 | 10.3003 | 455.689 | 25 | 13.1133
1.03368 | 0.123705 | 8.35604 | 490.768 | 25 | 12.6183
1.06725 | 0.155738 | 6.85282 | 525.828 | 25.001 | 12.5017
1.1177 | 0.196061 | 5.70077 | 560.83 | 24.999 | 12.0692
1.16613 | 0.246823 | 4.72458 | 595.904 | 24.999 | 11.6012
1.22357 | 0.310743 | 3.93754 | 630.915 | 25 | 11.4562
1.29431 | 0.391194 | 3.3086 | 665.904 | 25 | 11.0409
1.39247 | 0.492487 | 2.82743 | 700.988 | 25.001 | 10.5979
1.50552 | 0.620002 | 2.42825 | 736.022 | 24.999 | 10.3125
1.65105 | 0.780533 | 2.11529 | 771.02 | 24.999 | 10.7206
1.76287 | 0.982638 | 1.79401 | 806.124 | 25 | 9.69167
1.69332 | 1 | 1.69332 | 841.163 | 25.001 | 8.89075

## Hoja3
- Summary -
Instrument Type: Discovery HR-3
- Step | 1) Conditioning-Sample :
Temperature 25 °C Inherit Set Point: Off
Soak Time 45.0 s Wait For Temperature: Off
Wait for axial force: Off Perform preshear: Off Perform equilibration: Off
- Step | 2) Flow-Sweep :
Temperature 25 °C Inherit Set Point: Off
Soak Time 0.0 s Wait For Temperature: Off
Logarithmic sweep
Shear rate 6.2e-3 to 11/s
Points per decade 10
Steady state sensing: Off Equilibration time 5.0 s
Averaging time 30.0 s
Scaled time average: Off Auto
Integer rotation averaging: Off Save image: Off Enabled: Off Enabled: Off Enabled: Off
Date Run: 04/11/2019
Geometry Name: 60mm 0.9969° cone plate, Peltier plate Steel
TA Instruments Trios Version: 4.4.0.41128