## Sheet1
https://www.sciencedirect.com/science/article/pii/S0266353803001787
No. | Polymer | Details | Solvent | Concentration | Applications
1 | Nylon6,6, PA-6,6 |  | Formic acid | 10 wt.% | Protective clothing
2 | Polyurethanes, PU |  | Dimethyl formamide | 10 wt.% | Protective clothing
|  |  | Dimethyl formamide | 10 wt.% | Electret filter
3 | Polybenzimidazole, PBI |  | Dimethyl accetamide | 10 wt.% | Protective clothing
nanofiber reinforced composites
4 | Polycarboate, PC |  | Dimethyl formamide:tetrahydrofuran (1:1) | 10 wt.% | Protective clothing
|  |  | Dichlormethane | 15 wt.% | Sensor, filter
|  | Mw=60,000 | Chloroform, tetrahydrofuran
|  | MI=8–10 g/10 min | Dimethylformamide:tetrahydrofuran (1:1) | 14–15 wt.%
|  |  | Dimethylformamide:tetrahydrofuran (1:1) | 20 wt.% | Electret filter
6 | Polyacrylonitrile, PAN |  | Dimethyl formamide | 600 mgPAN/10-5m3 dimethylformamide
Dimethyl formamide
|  |  | Dimethyl formamide |  | Carbon nanofiber
Dimethyl formamide
|  |  | Dimethyl formamide | 15 wt.%
7 | Polyvinil alcohol, PVA | Mn=65,000 | Distilled water | 8–16 wt.%
|  |  | Distilled water | 4–10 wt.%
|  | Mn=150,000 |  | 1–10 wt.%
8 | Polylactic acid, PLA | poly(d, l-lactic acid) Mw =109,000 | Dimethyl formamide |  | Membrane for prevention of surfery induced-adhesion
|  | poly(l-lactic acid) Mw =100,000 | Methylene chloride and dimethyl formamide |  | Same as above
|  | poly(l-lactic acid) Mn =150,000 g/mol | Dichlormethane | 5 wt.% | Sensor, Filter
|  | Mw=205 kDa |  | 14 wt.% | Drug delivery system
Dichloromethane
9 | Polyethylene-co-vinyl acetate, PEVA | Mw=60.4kDa |  | 14 wt.% | Drug delivery system
10 | PEVA/PLA | PEVA/PLA=50/50 |  | 14 wt.% | Drug delivery system
11 | Polymethacrylate (PMMA) / tetrahydroperfluorooctylacrylate (TAN) | 0–10% TAN | Dimethyl formamide : toluene (1:9)
12 | Polyethylene oxide, PEO | 2,000,000 g/mol | Distilled water | 7–10 wt.%
|  | Mw =400,000 | Distilled water | 7–10 wt.%
|  | Mw =400,000 | Distilled water | 4–10 wt.%
|  | Mw =9105 g/mol | Distilled water and ethanol or NaCl | 1–4.3 wt.%
Distilled water, distilled water and chloroform, distilled water and isopropanol
|  | Mw=1,000,000 | Distilled water:ethanol (3:2) | 4 wt.% | Microelectronic wiring, interconnects
|  | Mw=300,000 | Distilled water, chloroform, acetone, ethanol | 4–10%
|  | Mn=58,000 |  | 1–10 wt.%
|  | Mn=100,000 |  | 1–10 wt.%
|  |  | Isopropyle alcohol+water | 10 wt.% | Electret filter
Isopropanol:water (6:1)
|  | M=300 K | Isopropanol:water (6:1) | 3–10 wt.%
|  | M=100 K to 2 M | Chloroform | 0.5–30 wt.%
13 | Collagen-PEO | Purified collagen, nominal molecular weight 900 kD | Hydrochloric acid | 1–2 wt% | Wound healing, tissue engineering, hemostatic agents
|  | PEO: Mn=900,000 | Hydrochloric acid (pH =2.0) | 1 wt% | Wound healing, tissue engineering
14 | Polyaniline (PANI) / PEO blend |  | Chloroform |  | Conductive fiber
|  |  | Camphorsulfonic acid | 2 wt.% | Conducting fiber
|  | Pan: Mw=120,000 Da, PEO: Mw=900,000 Da | Chloroform | 2–4 wt.% | Conducting fiber
|  | Pan / HCSA / PEO |  | 11–50 wt.%
15 | Polyaniline (PANI) / Polystyrene (PS) |  | Chloroform |  | Conductive fiber
|  |  | Camphorsulfonic acid | 2 wt.% | Conductive fiber
16 | Silk-like polymer with fibronectin functionality |  | Formic acid | 0.8–16.2 wt.% | Implantable device
17 | Polyvinylcarbazole | Mw =1,100,000 g/mol | Dichlormethane | 7.5 wt.% | Sensor, filter
18 | Polyethylene Terephtalate, PET | Mw=10,000–20,000 g/mol | Dichlormethane and trifluoracetic | 4 wt.%
|  |  | Dichloromethane:trifluoroacetic acid (1:1) | 12–18 wt.%
19 polyacrylic acid-polypyrene
methanol, PAA-PM
Mw=50,000 g/mol [158] Dimethyl formamide Optical sensor
20 Polystyrene, PS Mw=190,000 [114] Tetrahydrofuran, dimethylformamide,
CS2(carbon disulfide), toluene,
18–35 wt.%
M=200 kDa [81] Methylethylketone 8% Enzymatic biotransformation
[129] Chloroform, dimethylformamide 2.5–10.7%
[141] Tetrahydrofuran 25 wt.%
M=280,000 [90] Dimethylformamide 30 wt.% (Flat ribbons)
Mw=280,000 [151] Tetrahydrofuran 15 wt.% Catalyst, filter
Mw=280,000/Mw=28,000: 90/1 [151] Tetrahydrofuran 15 wt.% Catalyst, filter
Mw=280,000/Mw=28,000 : 50/50 [151] Tetrahydrofuran 15 wt.% Catalyst, filter
Mw=280,000/Mw=2,430;90/10 [151] Tetrahydrofuran 15 wt.% Catalyst, filter
21 Polymethacrylate, PMMA Mw=540,000 [114] Tetrahydrofuran, acetone, chloroform
22 Polyamide, PA [66] Dimethylacetamide Glass fiber filter media
23 Silk/PEO blend Mw(PEO)=900,000 g/mol [82] Silkaqueous solutions 4.8–8.8 wt.% Biomaterial scaffolds
24 poly vinyl phenol, PVP Mw=20,000, 100,000
[83]
Tetrahydrofuran 20, 60% (wt./vol.) Antimicrobial agent
25 Polyvinylchloride, PVC [100,101] Tetrahydrofuran/dimethylformamide=100/0,
80/20, 60/40, 50/50, 40/60, 20/80, 0/100 (vol.%)
10–15 wt.%
26 Cellulose acetate, CA [105] Acetone, acetic acid, dimethylacetamide 12.5–20% Membrane
27 Mixture of PAA-PM (polyacrylic acid –
poly (pyrene methanol) ) and
polyurethane
[154] Dimethylformamide 26 wt.% Optical sensor
28 Polyvinil alcohol (PVA)/Silica, PVA: Mn=86,000, silica content (wt.%):
0, 22, 34, 40, 49, 59 [132]
Distilled water