## exported
Record | Type | Sample Name | Measurement Date and Time | T (°C) | Z-Ave (d.nm) | PdI | Number Mean (d.nm) | Pk 1 Mean Int (d.nm) | Pk 2 Mean Int (d.nm) | Pk 3 Mean Int (d.nm) | Pk 1 Area Int (Percent) | Pk 2 Area Int (Percent) | Pk 3 Area Int (Percent) | Derived Count Rate (kcps) | Actual Laser Power Factor | Actual Transmission Factor | Aggregation Index | Scattering Angle (°) | Sizes[1] (d.nm) | Sizes[2] (d.nm) | Sizes[3] (d.nm) | Sizes[4] (d.nm) | Sizes[5] (d.nm) | Sizes[6] (d.nm) | Sizes[7] (d.nm) | Sizes[8] (d.nm) | Sizes[9] (d.nm) | Sizes[10] (d.nm) | Sizes[11] (d.nm) | Sizes[12] (d.nm) | Sizes[13] (d.nm) | Sizes[14] (d.nm) | Sizes[15] (d.nm) | Sizes[16] (d.nm) | Sizes[17] (d.nm) | Sizes[18] (d.nm) | Sizes[19] (d.nm) | Sizes[20] (d.nm) | Sizes[21] (d.nm) | Sizes[22] (d.nm) | Sizes[23] (d.nm) | Sizes[24] (d.nm) | Sizes[25] (d.nm) | Sizes[26] (d.nm) | Sizes[27] (d.nm) | Sizes[28] (d.nm) | Sizes[29] (d.nm) | Sizes[30] (d.nm) | Sizes[31] (d.nm) | Sizes[32] (d.nm) | Sizes[33] (d.nm) | Sizes[34] (d.nm) | Sizes[35] (d.nm) | Sizes[36] (d.nm) | Sizes[37] (d.nm) | Sizes[38] (d.nm) | Sizes[39] (d.nm) | Sizes[40] (d.nm) | Sizes[41] (d.nm) | Sizes[42] (d.nm) | Sizes[43] (d.nm) | Sizes[44] (d.nm) | Sizes[45] (d.nm) | Sizes[46] (d.nm) | Sizes[47] (d.nm) | Sizes[48] (d.nm) | Sizes[49] (d.nm) | Sizes[50] (d.nm) | Sizes[51] (d.nm) | Sizes[52] (d.nm) | Sizes[53] (d.nm) | Sizes[54] (d.nm) | Sizes[55] (d.nm) | Sizes[56] (d.nm) | Sizes[57] (d.nm) | Sizes[58] (d.nm) | Sizes[59] (d.nm) | Sizes[60] (d.nm) | Sizes[61] (d.nm) | Sizes[62] (d.nm) | Sizes[63] (d.nm) | Sizes[64] (d.nm) | Sizes[65] (d.nm) | Sizes[66] (d.nm) | Sizes[67] (d.nm) | Sizes[68] (d.nm) | Sizes[69] (d.nm) | Sizes[70] (d.nm) | Numbers[1] (Percent) | Numbers[2] (Percent) | Numbers[3] (Percent) | Numbers[4] (Percent) | Numbers[5] (Percent) | Numbers[6] (Percent) | Numbers[7] (Percent) | Numbers[8] (Percent) | Numbers[9] (Percent) | Numbers[10] (Percent) | Numbers[11] (Percent) | Numbers[12] (Percent) | Numbers[13] (Percent) | Numbers[14] (Percent) | Numbers[15] (Percent) | Numbers[16] (Percent) | Numbers[17] (Percent) | Numbers[18] (Percent) | Numbers[19] (Percent) | Numbers[20] (Percent) | Numbers[21] (Percent) | Numbers[22] (Percent) | Numbers[23] (Percent) | Numbers[24] (Percent) | Numbers[25] (Percent) | Numbers[26] (Percent) | Numbers[27] (Percent) | Numbers[28] (Percent) | Numbers[29] (Percent) | Numbers[30] (Percent) | Numbers[31] (Percent) | Numbers[32] (Percent) | Numbers[33] (Percent) | Numbers[34] (Percent) | Numbers[35] (Percent) | Numbers[36] (Percent) | Numbers[37] (Percent) | Numbers[38] (Percent) | Numbers[39] (Percent) | Numbers[40] (Percent) | Numbers[41] (Percent) | Numbers[42] (Percent) | Numbers[43] (Percent) | Numbers[44] (Percent) | Numbers[45] (Percent) | Numbers[46] (Percent) | Numbers[47] (Percent) | Numbers[48] (Percent) | Numbers[49] (Percent) | Numbers[50] (Percent) | Numbers[51] (Percent) | Numbers[52] (Percent) | Numbers[53] (Percent) | Numbers[54] (Percent) | Numbers[55] (Percent) | Numbers[56] (Percent) | Numbers[57] (Percent) | Numbers[58] (Percent) | Numbers[59] (Percent) | Numbers[60] (Percent) | Numbers[61] (Percent) | Numbers[62] (Percent) | Numbers[63] (Percent) | Numbers[64] (Percent) | Numbers[65] (Percent) | Numbers[66] (Percent) | Numbers[67] (Percent) | Numbers[68] (Percent) | Numbers[69] (Percent) | Numbers[70] (Percent) | Intensities[1] (Percent) | Intensities[2] (Percent) | Intensities[3] (Percent) | Intensities[4] (Percent) | Intensities[5] (Percent) | Intensities[6] (Percent) | Intensities[7] (Percent) | Intensities[8] (Percent) | Intensities[9] (Percent) | Intensities[10] (Percent) | Intensities[11] (Percent) | Intensities[12] (Percent) | Intensities[13] (Percent) | Intensities[14] (Percent) | Intensities[15] (Percent) | Intensities[16] (Percent) | Intensities[17] (Percent) | Intensities[18] (Percent) | Intensities[19] (Percent) | Intensities[20] (Percent) | Intensities[21] (Percent) | Intensities[22] (Percent) | Intensities[23] (Percent) | Intensities[24] (Percent) | Intensities[25] (Percent) | Intensities[26] (Percent) | Intensities[27] (Percent) | Intensities[28] (Percent) | Intensities[29] (Percent) | Intensities[30] (Percent) | Intensities[31] (Percent) | Intensities[32] (Percent) | Intensities[33] (Percent) | Intensities[34] (Percent) | Intensities[35] (Percent) | Intensities[36] (Percent) | Intensities[37] (Percent) | Intensities[38] (Percent) | Intensities[39] (Percent) | Intensities[40] (Percent) | Intensities[41] (Percent) | Intensities[42] (Percent) | Intensities[43] (Percent) | Intensities[44] (Percent) | Intensities[45] (Percent) | Intensities[46] (Percent) | Intensities[47] (Percent) | Intensities[48] (Percent) | Intensities[49] (Percent) | Intensities[50] (Percent) | Intensities[51] (Percent) | Intensities[52] (Percent) | Intensities[53] (Percent) | Intensities[54] (Percent) | Intensities[55] (Percent) | Intensities[56] (Percent) | Intensities[57] (Percent) | Intensities[58] (Percent) | Intensities[59] (Percent) | Intensities[60] (Percent) | Intensities[61] (Percent) | Intensities[62] (Percent) | Intensities[63] (Percent) | Intensities[64] (Percent) | Intensities[65] (Percent) | Intensities[66] (Percent) | Intensities[67] (Percent) | Intensities[68] (Percent) | Intensities[69] (Percent) | Intensities[70] (Percent) | Volumes[1] (Percent) | Volumes[2] (Percent) | Volumes[3] (Percent) | Volumes[4] (Percent) | Volumes[5] (Percent) | Volumes[6] (Percent) | Volumes[7] (Percent) | Volumes[8] (Percent) | Volumes[9] (Percent) | Volumes[10] (Percent) | Volumes[11] (Percent) | Volumes[12] (Percent) | Volumes[13] (Percent) | Volumes[14] (Percent) | Volumes[15] (Percent) | Volumes[16] (Percent) | Volumes[17] (Percent) | Volumes[18] (Percent) | Volumes[19] (Percent) | Volumes[20] (Percent) | Volumes[21] (Percent) | Volumes[22] (Percent) | Volumes[23] (Percent) | Volumes[24] (Percent) | Volumes[25] (Percent) | Volumes[26] (Percent) | Volumes[27] (Percent) | Volumes[28] (Percent) | Volumes[29] (Percent) | Volumes[30] (Percent) | Volumes[31] (Percent) | Volumes[32] (Percent) | Volumes[33] (Percent) | Volumes[34] (Percent) | Volumes[35] (Percent) | Volumes[36] (Percent) | Volumes[37] (Percent) | Volumes[38] (Percent) | Volumes[39] (Percent) | Volumes[40] (Percent) | Volumes[41] (Percent) | Volumes[42] (Percent) | Volumes[43] (Percent) | Volumes[44] (Percent) | Volumes[45] (Percent) | Volumes[46] (Percent) | Volumes[47] (Percent) | Volumes[48] (Percent) | Volumes[49] (Percent) | Volumes[50] (Percent) | Volumes[51] (Percent) | Volumes[52] (Percent) | Volumes[53] (Percent) | Volumes[54] (Percent) | Volumes[55] (Percent) | Volumes[56] (Percent) | Volumes[57] (Percent) | Volumes[58] (Percent) | Volumes[59] (Percent) | Volumes[60] (Percent) | Volumes[61] (Percent) | Volumes[62] (Percent) | Volumes[63] (Percent) | Volumes[64] (Percent) | Volumes[65] (Percent) | Volumes[66] (Percent) | Volumes[67] (Percent) | Volumes[68] (Percent) | Volumes[69] (Percent) | Volumes[70] (Percent)
9 | Size | 0.25wtPEO 1 | martes | 11 de junio de 2019 11:36:30 a.m. | 25 | 96.76 | 0.81 | 2.587 | 718.3 | 16.02 | 3.524 | 36.7 | 19.8 | 17.9 | 2817.7 | 100 | 100 |  | 173 | 0.4 | 0.4632 | 0.5365 | 0.6213 | 0.7195 | 0.8332 | 0.9649 | 1.117 | 1.294 | 1.499 | 1.736 | 2.01 | 2.328 | 2.696 | 3.122 | 3.615 | 4.187 | 4.849 | 5.615 | 6.503 | 7.531 | 8.721 | 10.1 | 11.7 | 13.54 | 15.69 | 18.17 | 21.04 | 24.36 | 28.21 | 32.67 | 37.84 | 43.82 | 50.75 | 58.77 | 68.06 | 78.82 | 91.28 | 105.7 | 122.4 | 141.8 | 164.2 | 190.1 | 220.2 | 255 | 295.3 | 342 | 396.1 | 458.7 | 531.2 | 615.1 | 712.4 | 825 | 955.4 | 1106 | 1281 | 1484 | 1718 | 1990 | 2305 | 2669 | 3091 | 3580 | 4145 | 4801 | 5560 | 6439 | 7456 | 8635 | 10000 | 0 | 0 | 0 | 0 | 0 | 0 | 0 | 0 | 0 | 0 | 5.5 | 19.1 | 27.9 | 23.7 | 14.1 | 6.5 | 2.4 | 0.7 | 0.2 | 0 | 0 | 0 | 0 | 0 | 0 | 0 | 0 | 0 | 0 | 0 | 0 | 0 | 0 | 0 | 0 | 0 | 0 | 0 | 0 | 0 | 0 | 0 | 0 | 0 | 0 | 0 | 0 | 0 | 0 | 0 | 0 | 0 | 0 | 0 | 0 | 0 | 0 | 0 | 0 | 0 | 0 | 0 | 0 | 0 | 0 | 0 | 0 | 0 | 0 | 0 | 0 | 0 | 0 | 0 | 0 | 0 | 0 | 0 | 0 | 0 | 0 | 0.4 | 1.6 | 2.9 | 3.7 | 3.7 | 3 | 1.9 | 0.7 | 0 | 0 | 0.6 | 1.7 | 2.7 | 3.5 | 3.7 | 3.3 | 2.4 | 1.4 | 0.5 | 0 | 0 | 0.5 | 1.2 | 1.8 | 2 | 1.8 | 1.1 | 0.4 | 0 | 0 | 0 | 0 | 0 | 0 | 0 | 0.6 | 1.8 | 3.5 | 5.1 | 6.1 | 6.2 | 5.5 | 4.1 | 2.5 | 1.1 | 0.3 | 0 | 0 | 0 | 0 | 0.4 | 1.5 | 3.2 | 5 | 6.6 | 0 | 0 | 0 | 0 | 0 | 0 | 0 | 0 | 0 | 0 | 0 | 0 | 0 | 0 | 2.3 | 9.8 | 18.9 | 22.6 | 19.6 | 13.4 | 7.4 | 3.3 | 1 | 0.2 | 0 | 0.1 | 0.2 | 0.3 | 0.2 | 0.2 | 0.1 | 0 | 0 | 0 | 0 | 0 | 0 | 0 | 0 | 0 | 0 | 0 | 0 | 0 | 0 | 0 | 0 | 0 | 0 | 0 | 0 | 0 | 0 | 0 | 0 | 0 | 0 | 0 | 0 | 0 | 0 | 0 | 0 | 0 | 0 | 0 | 0 | 0 | 0.1 | 0.1 | 0 | 0 | 0 | 0
10 | Size | 0.25wtPEO 2 | martes | 11 de junio de 2019 11:38:33 a.m. | 25 | 109.3 | 0.748 | 2.439 | 1601 | 38.65 | 11.5 | 50.2 | 15.8 | 15.5 | 2722.9 | 100 | 100 |  | 173 | 0.4 | 0.4632 | 0.5365 | 0.6213 | 0.7195 | 0.8332 | 0.9649 | 1.117 | 1.294 | 1.499 | 1.736 | 2.01 | 2.328 | 2.696 | 3.122 | 3.615 | 4.187 | 4.849 | 5.615 | 6.503 | 7.531 | 8.721 | 10.1 | 11.7 | 13.54 | 15.69 | 18.17 | 21.04 | 24.36 | 28.21 | 32.67 | 37.84 | 43.82 | 50.75 | 58.77 | 68.06 | 78.82 | 91.28 | 105.7 | 122.4 | 141.8 | 164.2 | 190.1 | 220.2 | 255 | 295.3 | 342 | 396.1 | 458.7 | 531.2 | 615.1 | 712.4 | 825 | 955.4 | 1106 | 1281 | 1484 | 1718 | 1990 | 2305 | 2669 | 3091 | 3580 | 4145 | 4801 | 5560 | 6439 | 7456 | 8635 | 10000 | 0 | 0 | 0 | 0 | 0 | 0 | 0 | 0 | 0 | 0 | 8.5 | 25.4 | 30.3 | 20.4 | 9.9 | 3.8 | 1.2 | 0.3 | 0.1 | 0 | 0 | 0 | 0 | 0 | 0 | 0 | 0 | 0 | 0 | 0 | 0 | 0 | 0 | 0 | 0 | 0 | 0 | 0 | 0 | 0 | 0 | 0 | 0 | 0 | 0 | 0 | 0 | 0 | 0 | 0 | 0 | 0 | 0 | 0 | 0 | 0 | 0 | 0 | 0 | 0 | 0 | 0 | 0 | 0 | 0 | 0 | 0 | 0 | 0 | 0 | 0 | 0 | 0 | 0 | 0 | 0 | 0 | 0 | 0 | 0 | 0 | 0.9 | 2.1 | 2.9 | 3 | 2.5 | 1.7 | 1.1 | 0.9 | 1.2 | 1.6 | 2.1 | 2.4 | 2.3 | 1.9 | 1.4 | 1.1 | 1 | 1.3 | 1.9 | 2.5 | 2.9 | 2.8 | 2.1 | 1.2 | 0.3 | 0 | 0 | 0 | 0 | 0 | 0 | 0 | 0 | 0 | 0 | 0 | 0 | 0 | 0 | 0 | 0.2 | 1.6 | 3.9 | 6.3 | 8 | 8.7 | 8.1 | 6.5 | 4.4 | 2.4 | 0.9 | 0.1 | 0.3 | 1.1 | 2.2 | 0 | 0 | 0 | 0 | 0 | 0 | 0 | 0 | 0 | 0 | 0 | 0 | 0 | 0 | 4.2 | 15 | 23.2 | 22.4 | 16 | 9.1 | 4.4 | 1.9 | 1 | 0.7 | 0.6 | 0.5 | 0.4 | 0.2 | 0.1 | 0.1 | 0 | 0 | 0 | 0 | 0 | 0 | 0 | 0 | 0 | 0 | 0 | 0 | 0 | 0 | 0 | 0 | 0 | 0 | 0 | 0 | 0 | 0 | 0 | 0 | 0 | 0 | 0 | 0 | 0 | 0 | 0 | 0 | 0 | 0 | 0 | 0 | 0 | 0 | 0 | 0 | 0 | 0 | 0 | 0
11 | Size | 0.25wtPEO 3 | martes | 11 de junio de 2019 11:40:37 a.m. | 25 | 90.56 | 0.769 | 2.961 | 1034 | 3.811 | 12.97 | 47.8 | 18.5 | 14.6 | 1972.4 | 100 | 100 |  | 173 | 0.4 | 0.4632 | 0.5365 | 0.6213 | 0.7195 | 0.8332 | 0.9649 | 1.117 | 1.294 | 1.499 | 1.736 | 2.01 | 2.328 | 2.696 | 3.122 | 3.615 | 4.187 | 4.849 | 5.615 | 6.503 | 7.531 | 8.721 | 10.1 | 11.7 | 13.54 | 15.69 | 18.17 | 21.04 | 24.36 | 28.21 | 32.67 | 37.84 | 43.82 | 50.75 | 58.77 | 68.06 | 78.82 | 91.28 | 105.7 | 122.4 | 141.8 | 164.2 | 190.1 | 220.2 | 255 | 295.3 | 342 | 396.1 | 458.7 | 531.2 | 615.1 | 712.4 | 825 | 955.4 | 1106 | 1281 | 1484 | 1718 | 1990 | 2305 | 2669 | 3091 | 3580 | 4145 | 4801 | 5560 | 6439 | 7456 | 8635 | 10000 | 0 | 0 | 0 | 0 | 0 | 0 | 0 | 0 | 0 | 0 | 0 | 5.2 | 19.2 | 29.2 | 24.7 | 13.7 | 5.6 | 1.7 | 0.4 | 0.1 | 0 | 0 | 0 | 0 | 0 | 0 | 0 | 0 | 0 | 0 | 0 | 0 | 0 | 0 | 0 | 0 | 0 | 0 | 0 | 0 | 0 | 0 | 0 | 0 | 0 | 0 | 0 | 0 | 0 | 0 | 0 | 0 | 0 | 0 | 0 | 0 | 0 | 0 | 0 | 0 | 0 | 0 | 0 | 0 | 0 | 0 | 0 | 0 | 0 | 0 | 0 | 0 | 0 | 0 | 0 | 0 | 0 | 0 | 0 | 0 | 0 | 0 | 0.5 | 2.2 | 3.8 | 4.5 | 3.8 | 2.4 | 1 | 0.3 | 0.5 | 1.4 | 2.4 | 3 | 2.9 | 2.1 | 1.2 | 0.5 | 0.4 | 1 | 2 | 2.9 | 3 | 2.3 | 1.1 | 0.2 | 0 | 0 | 0 | 0 | 0 | 0 | 0 | 0 | 0 | 0 | 0 | 0 | 0 | 1 | 3.2 | 5.8 | 7.9 | 8.8 | 8.2 | 6.5 | 4.2 | 2 | 0.6 | 0 | 0 | 0 | 0.1 | 0.8 | 2 | 3.4 | 0 | 0 | 0 | 0 | 0 | 0 | 0 | 0 | 0 | 0 | 0 | 0 | 0 | 0 | 0 | 2.3 | 10.5 | 21 | 24.6 | 19.7 | 11.9 | 5.4 | 1.8 | 0.5 | 0.3 | 0.4 | 0.5 | 0.4 | 0.3 | 0.1 | 0.1 | 0 | 0 | 0 | 0 | 0 | 0 | 0 | 0 | 0 | 0 | 0 | 0 | 0 | 0 | 0 | 0 | 0 | 0 | 0 | 0 | 0 | 0 | 0 | 0 | 0 | 0 | 0 | 0 | 0 | 0 | 0 | 0 | 0 | 0 | 0 | 0 | 0 | 0 | 0 | 0 | 0 | 0 | 0
12 | Size | 0.25wtPEO 4 | martes | 11 de junio de 2019 11:42:40 a.m. | 25 | 222.6 | 1 | 1.201 | 1328 | 17.56 | 3.647 | 72.7 | 15.7 | 10.5 | 5280.4 | 100 | 100 |  | 173 | 0.4 | 0.4632 | 0.5365 | 0.6213 | 0.7195 | 0.8332 | 0.9649 | 1.117 | 1.294 | 1.499 | 1.736 | 2.01 | 2.328 | 2.696 | 3.122 | 3.615 | 4.187 | 4.849 | 5.615 | 6.503 | 7.531 | 8.721 | 10.1 | 11.7 | 13.54 | 15.69 | 18.17 | 21.04 | 24.36 | 28.21 | 32.67 | 37.84 | 43.82 | 50.75 | 58.77 | 68.06 | 78.82 | 91.28 | 105.7 | 122.4 | 141.8 | 164.2 | 190.1 | 220.2 | 255 | 295.3 | 342 | 396.1 | 458.7 | 531.2 | 615.1 | 712.4 | 825 | 955.4 | 1106 | 1281 | 1484 | 1718 | 1990 | 2305 | 2669 | 3091 | 3580 | 4145 | 4801 | 5560 | 6439 | 7456 | 8635 | 10000 | 0 | 0 | 0 | 0 | 0 | 6.9 | 24 | 32.7 | 22.5 | 8.5 | 2 | 0.7 | 0.9 | 0.8 | 0.6 | 0.3 | 0.1 | 0 | 0 | 0 | 0 | 0 | 0 | 0 | 0 | 0 | 0 | 0 | 0 | 0 | 0 | 0 | 0 | 0 | 0 | 0 | 0 | 0 | 0 | 0 | 0 | 0 | 0 | 0 | 0 | 0 | 0 | 0 | 0 | 0 | 0 | 0 | 0 | 0 | 0 | 0 | 0 | 0 | 0 | 0 | 0 | 0 | 0 | 0 | 0 | 0 | 0 | 0 | 0 | 0 | 0 | 0 | 0 | 0 | 0 | 0 | 0.1 | 0.3 | 0.4 | 0.3 | 0.1 | 0.2 | 0.6 | 1.3 | 2 | 2.4 | 2.1 | 1.3 | 0.5 | 0 | 0 | 0 | 0 | 0.9 | 2.4 | 3.8 | 4.2 | 3.1 | 1.3 | 0 | 0 | 0 | 0 | 0 | 0 | 0 | 0 | 0 | 0 | 0 | 0 | 0 | 0 | 0 | 0 | 0 | 0 | 0 | 0 | 0 | 0 | 1.7 | 5.5 | 9.9 | 13 | 13.9 | 12.4 | 9 | 5.2 | 1.9 | 0.2 | 0 | 0 | 0 | 0 | 0 | 0 | 0 | 0 | 0 | 0 | 0 | 0 | 0 | 0 | 2.7 | 11.6 | 20.3 | 18.6 | 9.9 | 3.6 | 2.8 | 5.1 | 7 | 7 | 5.4 | 3.3 | 1.5 | 0.5 | 0.1 | 0 | 0 | 0 | 0.1 | 0.1 | 0.1 | 0.1 | 0 | 0 | 0 | 0 | 0 | 0 | 0 | 0 | 0 | 0 | 0 | 0 | 0 | 0 | 0 | 0 | 0 | 0 | 0 | 0 | 0 | 0 | 0 | 0 | 0 | 0 | 0 | 0 | 0 | 0 | 0 | 0 | 0 | 0 | 0 | 0 | 0 | 0 | 0 | 0 | 0 | 0 | 0
13 | Size | 0.25wtPEO 5 | martes | 11 de junio de 2019 11:44:44 a.m. | 25 | 207.2 | 0.998 | 2.584 | 658.2 | 14.98 | 3.564 | 60 | 18 | 11.7 | 7261.6 | 100 | 100 |  | 173 | 0.4 | 0.4632 | 0.5365 | 0.6213 | 0.7195 | 0.8332 | 0.9649 | 1.117 | 1.294 | 1.499 | 1.736 | 2.01 | 2.328 | 2.696 | 3.122 | 3.615 | 4.187 | 4.849 | 5.615 | 6.503 | 7.531 | 8.721 | 10.1 | 11.7 | 13.54 | 15.69 | 18.17 | 21.04 | 24.36 | 28.21 | 32.67 | 37.84 | 43.82 | 50.75 | 58.77 | 68.06 | 78.82 | 91.28 | 105.7 | 122.4 | 141.8 | 164.2 | 190.1 | 220.2 | 255 | 295.3 | 342 | 396.1 | 458.7 | 531.2 | 615.1 | 712.4 | 825 | 955.4 | 1106 | 1281 | 1484 | 1718 | 1990 | 2305 | 2669 | 3091 | 3580 | 4145 | 4801 | 5560 | 6439 | 7456 | 8635 | 10000 | 0 | 0 | 0 | 0 | 0 | 0 | 0 | 0 | 0 | 0 | 6 | 19.8 | 27.5 | 22.8 | 13.8 | 6.6 | 2.6 | 0.8 | 0.2 | 0 | 0 | 0 | 0 | 0 | 0 | 0 | 0 | 0 | 0 | 0 | 0 | 0 | 0 | 0 | 0 | 0 | 0 | 0 | 0 | 0 | 0 | 0 | 0 | 0 | 0 | 0 | 0 | 0 | 0 | 0 | 0 | 0 | 0 | 0 | 0 | 0 | 0 | 0 | 0 | 0 | 0 | 0 | 0 | 0 | 0 | 0 | 0 | 0 | 0 | 0 | 0 | 0 | 0 | 0 | 0 | 0 | 0 | 0 | 0 | 0 | 0 | 0.3 | 1 | 1.7 | 2.3 | 2.5 | 2.1 | 1.3 | 0.5 | 0 | 0 | 0.5 | 1.6 | 2.9 | 3.8 | 4 | 3.1 | 1.6 | 0.4 | 0 | 0 | 0 | 0 | 0 | 0 | 0 | 0 | 0 | 0 | 0 | 0 | 0 | 0 | 0 | 0 | 0 | 1.1 | 3.9 | 7.3 | 10.2 | 11.3 | 10.5 | 8.1 | 5 | 2.1 | 0.4 | 0 | 0 | 0 | 0 | 0 | 0 | 0.2 | 1.3 | 3.3 | 5.5 | 0 | 0 | 0 | 0 | 0 | 0 | 0 | 0 | 0 | 0 | 0 | 0 | 0 | 0 | 2.5 | 9.9 | 18.2 | 21.6 | 19.2 | 13.6 | 7.9 | 3.6 | 1.1 | 0.2 | 0.1 | 0.2 | 0.4 | 0.4 | 0.4 | 0.3 | 0.1 | 0.1 | 0 | 0 | 0 | 0 | 0 | 0 | 0 | 0 | 0 | 0 | 0 | 0 | 0 | 0 | 0 | 0 | 0 | 0 | 0 | 0 | 0 | 0 | 0 | 0 | 0 | 0 | 0 | 0 | 0 | 0 | 0 | 0 | 0 | 0 | 0 | 0 | 0.1 | 0.1 | 0 | 0 | 0 | 0