## Candidates
No. | Polymer | Structure | CAS | Linear Formula | Molecular Weight | Details | Solvent | Concentration | Applications | Characterizations | Source
1 | Polybenzimidazole, PBI |  | GF14432329 | NA | NA |  | Dimethylacetamide (DMAc) | 10 wt.% | Protective clothing |  | A review on polymer nanofibers by electrospinning and their applications in nanocomposites https://polymerdatabase.com/polymer%20classes/Polybenzimidazole%20type.html
3 | Polyaniline (PANI) |  | 428329 | NA / [CH2CH(C6H5)]n | average Mw >15,000 / NA |  | Chloroform (CHCl3) |  | Conductive fiber |  | A review on polymer nanofibers by electrospinning and their applications in nanocomposites https://www.sigmaaldrich.com/catalog/product/aldrich/428329?lang=es&region=MX
4 | Polyvinylcarbazole |  | 25067-59-8 | C14H11N | average Mn 25,000-50,000 | Mw =1,100,000 g/mol | Dichloromethane (CH2Cl2) | 7.5 wt.% | Sensor, filter |  | A review on polymer nanofibers by electrospinning and their applications in nanocomposites https://www.sigmaaldrich.com/Graphics/COfAInfo/SigmaSAPQM/SPEC/36/368350/368350-BULK_______ALDRICH__.pdf https://www.sigmaaldrich.com/catalog/substance/poly9vinylcarbazole123452506759811?lang=es&region=MX
5 | Polystyrene, PS |  | 81401 | [CH2CH(C6H5)]n | NA | Mw=190,000 | Tetrahydrofuran (THF) Dimethylformamide (DMF) carbon disulfide (CS2) Toluene (C6H5CH3) | 18–35 wt.% |  |  | A review on polymer nanofibers by electrospinning and their applications in nanocomposites https://www.sigmaaldrich.com/catalog/product/sial/81401?lang=es&region=MX
7 | Polyacrylnitrile (PAN) |  | 25014-41-9 | (C3H3N)n / TiO2 | average Mw 150,000 (Typical) / NA |  | Dimethylformamide (DMF) |  | Photovoltaic and conductive polymers |  | A review on polymer nanofibers by electrospinning and their applications in nanocomposites https://www.sigmaaldrich.com/catalog/substance/polyacrylonitrile123452501441911?lang=es&region=MX https://www.sigmaaldrich.com/catalog/product/aldrich/791326?lang=es&region=MX
8 | Syndiotactic 1,2-polybutadiene |  | NA | NA | NA |  | Dichloromethane (CH2Cl2) Carbon tetrachloride (CCl4) Carbon disulfide (CS2) |  | Tissue engineering applications | ESEM (Environmental scanning electron microscopy), XRD (X-ray diffractometry), FTIR (Fourier transform infra red) | Electrospinning: A fascinating fiber fabrication technique http://www.jsr.co.jp/jsr_e/pd/tpe_rb.shtml http://www.jsr.co.jp/jsr_e/pdf/pd/tpe/jsr-rb02.pdf Syndiotactic 1,2-polybutadiene fibers produced by electrospinning (https://www.infona.pl/resource/bwmeta1.element.elsevier-fe0e459f-dd19-3cfe-8279-71054301b885) https://www.sciencedirect.com/science/article/pii/S0167577X06008196 http://www.jsr.co.jp/jsr_e/pd/el_at.shtml
8.1 | Poly(styrene-co-butadiene) |  | 9003-55-8 | [CH2CH(C6H5)]x(CH2CH=CHCH2)y | average Mw ~140,000 |  | 1-Methyl-2-pyrrolidinone (NMP) |  |  |  | https://www.sigmaaldrich.com/catalog/substance/polystyrenecobutadiene12345900355811?lang=es&region=MX https://www.sigmaaldrich.com/catalog/product/aldrich/182877?lang=es&region=MX | styrene 30 wt. %, average Mw ~140,000 by GPC, contains <0.5 wt. % antioxidant
8.2 | Poly(styrene-co-α-methylstyrene) |  | 9011-11-4 | [CH2CH(C6H5)]x[CH2C(CH3)(C6H5)]y | NA |  | Cyclohexane (C6H12) Cyclopentane (C5H10) trans-Decahydronaphthalene (trans-Decalin) n-Butyl acetate Pentyl acetate (Amyl acetate) Hexyl acetate (Capryl acetate) |  |  |  | https://www.sigmaaldrich.com/catalog/product/aldrich/457205?lang=es&region=MX https://pdf.sciencedirectassets.com/271607/1-s2.0-S0032386100X00316/1-s2.0-003238619591454F/main.pdf?x-amz-security-token=AgoJb3JpZ2luX2VjEPX%2F%2F%2F%2F%2F%2F%2F%2F%2F%2FwEaCXVzLWVhc3QtMSJGMEQCIF5NuvsC8fn6ul93u%2BzUik5HH%2FL2o3Z8Uf1sJFjJ7GIsAiAWK1ouRoqOTxn%2FLFDSqo3PzU8tbe64NjNnRIBm%2FuphfiraAwgdEAIaDDA1OTAwMzU0Njg2NSIM476rApqzuIIMDDnFKrcD4HkXQ9N9n9NqiM1Y2wzDDa9jK1vSvHYdC9J5qyijOzFsDk%2BrO0SA8%2FzPJZJgNFoldPSimiteE%2BQFV4hVtAPCm0WLo8MfW1laZ8hABOaduowI5LSRT1qzUPmel5ngGxYQv2HATSWuJHDagoI2sKKVx%2BvFx%2FLzA5oojJajpFUkqWZ%2F5WUd5xm5hFg05JNTll3JlRoLviNrpeRBjkwt8KJ4sA4q6yYJOT055Vln1A9plu8SLDlyxDYMA2Fdh2%2BpoNW0RPtunzXVhP6Yfi7wm%2FGvu3LGHEc%2BwhGN0vt2szUdtzpGOW9XMxKu2aytsn7i6kNA88OB09Ozn0jXjE8zEzBm%2B6KtnWtw2FINY1X%2Fh5DcmT8YN93lzn93Ts33izuKV3EEuPNBrM5D%2Bbh3OoSoCFrBmtHXLE%2BiL004oqwaCXYJazA%2Bq%2Fq7og96UMERfMCtFbeZapuD9n%2ByCsvJxhnTdfvdUTc3GvUKZ55rczU9yQJPpzYAgWKtVDbfiIhI5S8%2FCcdZjNBUQpXf3CnRmcsrw4qsTIjnmYelhG3QJHEx%2BZULbLUlGkFit2FBNOS6vUAe7XxDmXEtoTZrJjDcx%2BDnBTq1AU2z%2BLk4X7yuWSO6ClHASHwR83CPZ2bpjgjEe1pLFaGxgOor3CarY3bgHh7e4ew%2BFjOkaxcAkZhXczaNQoEk%2FOfvg7kqqLgws1hJ3GJncDy%2Fc7jttCYoEMDrgAwol11flFiRYjOtRIb1%2FAEFOw5cKkSToaLkpxKKqlB3P8UKxcBI%2BHNHVhToaLGgLu9g4M88kDW9%2B2xi2hQZjL6bTD7%2Bp9rEldyZKl%2FPjupFz9hHJEhJ5ydaSow%3D&AWSAccessKeyId=ASIAQ3PHCVTYTTOGOROT&Expires=1559770615&Signature=euLQWBrn2HZbAHu6%2FAlMY9QVBRo%3D&hash=d3faf9942e0e66e4093c9d956c4b4ced3b17c8611ef8bd6c078a94b795e1d147&host=68042c943591013ac2b2430a89b270f6af2c76d8dfd086a07176afe7c76c2c61&pii=003238619591454F&tid=spdf-1e97f1c2-481a-46aa-826f-c83ee5210323&sid=38fde3a13c10184ce1980bc3dba6a1234ec4gxrqa&type=client
8.5 | Ethylene-Propylene-Diene Terpolymer (EPDM) | [5 empty] | 2,2,4-Trimethylpentane (TMP) Dodecane (CH3(CH2)10CH3) Tetradecane (CH3(CH2)12CH3) Hexadecane (CH3(CH2)14CH3) |  |  |  | http://www.jsr.co.jp/jsr_e/pd/el_epr.shtml https://pubs.acs.org/doi/pdf/10.1021/ma00009a070

## Order
Safety | Solvents | CAS Number | Presentation | Price (MXP) | Supplier | Summary
| 1-Methyl-2-pyrrolidinone (NMP) | 872-50-4 | anhydrous, 99.5% 328634-100ML 328634-1L 328634-2L | 1,643.00 3,293.00 4,669.00 | https://www.sigmaaldrich.com/catalog/substance/1methyl2pyrrolidinone991387250411?lang=es&region=MX | https://pubchem.ncbi.nlm.nih.gov/compound/13387
| Carbon disulfide (CS2) | 75-15-0 | anhydrous, ≥99% 335266-100ML 335266-1L | 1,409.00 5,819.00 | https://www.sigmaaldrich.com/catalog/substance/carbondisulfide76147515011?lang=es&region=MX | https://pubchem.ncbi.nlm.nih.gov/compound/6348
| Chloroform (CHCl3) | 67-66-3 | 100-200 ppm amylenes as stabilizer, ≥99.5% C2432-25ML C2432-500ML C2432-1L C2432-2.5L anhydrous, amylenes as stabilizer, ≥99% 372978-100ML 372978-1L 372978-2L | 780.00 1,357.00 1,637.00 2,674.00 868.00 1,699.00 2,547.00 | https://www.sigmaaldrich.com/catalog/substance/chloroform119386766311?lang=es&region=MX | https://pubchem.ncbi.nlm.nih.gov/compound/6212
| Cyclopentane (C5H10) | 287-92-3 | reagent grade, 98% 459747-100ML 459747-500ML 459747-2L | 1,125.00 3,714.00 7,190.00 | https://www.sigmaaldrich.com/catalog/substance/cyclopentane701328792311?lang=es&region=MX | https://pubchem.ncbi.nlm.nih.gov/compound/9253
| Dichloromethane (Methylene chloride) | 75-09-2 | anhydrous, ≥99.8%, 40-150 ppm amylene as stabilizer 270997-100ML 270997-1L 270997-2L | 954.00 1,340.00 2,110.00 | https://www.sigmaaldrich.com/catalog/substance/dichloromethane84937509211?lang=es&region=MX | https://pubchem.ncbi.nlm.nih.gov/compound/6344
| Dimethylacetamide (DMAc) | 127-19-5 | anhydrous, 99.8% 271012-100ML 271012-1L 271012-2L | 1,200.00 2,628.00 3,430.00 | https://www.sigmaaldrich.com/catalog/substance/nndimethylacetamide871212719511?lang=es&region=MX | https://pubchem.ncbi.nlm.nih.gov/compound/31374
250 ml | Dimethylformamide (DMF) | 68-12-2 | anhydrous, 99.8% 227056-100ML 227056-1L 227056-2L | 1,218.00 2,144.00 3,374.00 | https://www.sigmaaldrich.com/catalog/substance/nndimethylformamide73096812211?lang=es&region=MX | https://pubchem.ncbi.nlm.nih.gov/compound/6228
| Dodecane (CH3(CH2)10CH3) | 112-40-3 | anhydrous, ≥99% 297879-100ML 297879-1L 297879-2L | 2,937.00 6,159.00 9,153.00 | https://www.sigmaaldrich.com/catalog/substance/dodecane1703311240311?lang=es&region=MX | https://pubchem.ncbi.nlm.nih.gov/compound/8182
| Hexadecane (CH3(CH2)14CH3) | 544-76-3 | anhydrous, ≥99% 296317-100ML 296317-1L 296317-2L | 3,260.00 6,583.00 9,367.00 | https://www.sigmaaldrich.com/catalog/substance/hexadecane2264454476311?lang=es&region=MX | https://pubchem.ncbi.nlm.nih.gov/compound/11006
| Hexyl acetate (Capryl acetate) | 142-92-7 | 99% 108154-500ML 108154-1L | 1,401.00 2,386.00 | https://www.sigmaaldrich.com/catalog/substance/hexylacetate1442114292711?lang=es&region=MX | https://pubchem.ncbi.nlm.nih.gov/compound/8908
| n-Butyl acetate | 123-86-4 | analytical standard 442666-U (1000MG, NEAT) | 474.00 | https://www.sigmaaldrich.com/catalog/substance/nbutylacetate1161612386411?lang=es&region=MX | https://pubchem.ncbi.nlm.nih.gov/compound/31272
| Pentyl acetate (Amyl acetate) | 628-63-7 | 99% 109584-250ML 109584-1L | 1,302.00 3,237.00 | https://www.sigmaaldrich.com/catalog/substance/pentylacetate1301862863711?lang=es&region=MX | https://pubchem.ncbi.nlm.nih.gov/compound/12348
| Tetradecane (CH3(CH2)12CH3) | 629-59-4 | >=99% 172456-2G 172456-100G 172456-500G | 871.00 1,263.00 3,900.00 | https://www.sigmaaldrich.com/catalog/substance/tetradecane1983962959411?lang=es&region=MX | https://pubchem.ncbi.nlm.nih.gov/compound/12389
1 L | Tetrahydrofuran (THF) | 109-99-9 | anhydrous, ≥99.9%, inhibitor-free 401757-1L 401757-2L | 2,388.00 3,674.00 | https://www.sigmaaldrich.com/catalog/substance/tetrahydrofuran721110999911?lang=es&region=MX | https://pubchem.ncbi.nlm.nih.gov/compound/8028
| Dihydrolevoglucosenone (Cyrene) | 53716-82-8 | 807796-100ML 807796-1L 807796-2.5L | 2,074.00 4,569.00 7,755.00 | https://www.sigmaaldrich.com/catalog/product/sial/807796?lang=es&region=MX | https://pubchem.ncbi.nlm.nih.gov/compound/10975499
| Dimethyl sulfoxide (DMSO) | 67-68-5 | anhydrous, ≥99.9% 276855-100ML 276855-1L 276855-2L | 1,446.00 2,743.00 4,646.00 | https://www.sigmaaldrich.com/catalog/substance/dimethylsulfoxide78136768511?lang=es&region=MX | https://pubchem.ncbi.nlm.nih.gov/compound/679
Polymers
| Polystyrene (PS) | 9003-53-6 | average Mw 192,000 430102-1KG 430102-3KG | 1,203.00 2,430.00 | https://www.sigmaaldrich.com/catalog/substance/polystyrene12345900353611?lang=es&region=MX | https://pubchem.ncbi.nlm.nih.gov/compound/7501
| Poly(styrene-co-butadiene) | 9003-55-8 | butadiene 4 wt. %, melt index 6 g/10 min (200°C/5kg) 430072-1KG | 1,356.00 | https://www.sigmaaldrich.com/catalog/substance/polystyrenecobutadiene12345900355811?lang=es&region=MX | https://pubchem.ncbi.nlm.nih.gov/compound/62697
| Poly(styrene-co-α-methylstyrene) | 9011-11-4 | 457205-250G | 1152 | https://www.sigmaaldrich.com/catalog/product/aldrich/457205?lang=es&region=MX | https://pubchem.ncbi.nlm.nih.gov/compound/165735
| Ethylene-Propylene-Diene Terpolymer (EPDM) | 25038-36-2 |  |  | http://www.jsr.co.jp/jsr_e/pd/el_epr.shtml | https://pubchem.ncbi.nlm.nih.gov/compound/6441451 https://pubchem.ncbi.nlm.nih.gov/compound/132494086
| Polybenzimidazole (PBI) | 26985-65-9 | rod, diam. 9.5 mm, L 25 mm, black GF31259527-1EA GF31259527-2EA GF31259527-5EA | 6,664.00 8,193.00 12,669.00 | https://www.sigmaaldrich.com/catalog/product/aldrich/gf31259527?lang=es&region=MX | https://pubchem.ncbi.nlm.nih.gov/substance/135318603
| Polyaniline (PANI / emeraldine salt) | 25233-30-1 | average Mw >15,000, powder (Infusible), 3-100 μm particle size 428329-5G 428329-25G composite (20 wt.% polyaniline on carbon black) 530565-5G 530565-25G composite (30 wt.% polyaniline on nylon) 577073-10G Selectophore™ 81303-5G | 1,586.00 5,436.00 849.00 4,182.00 2,800.00 3,223.00 | https://www.sigmaaldrich.com/catalog/substance/polyanilineemeraldinesalt1234598765?lang=es&region=MX | https://pubchem.ncbi.nlm.nih.gov/substance/315665505
| Polyvinylcarbazole (PVK) | 25067-59-8 | average Mn 25,000-50,000 368350-5G average Mw ~1,100,000, powder, 182605-5G 182605-25G | 4,579.00 1,727.00 5,115.00 | https://www.sigmaaldrich.com/catalog/substance/poly9vinylcarbazole123452506759811?lang=es&region=MX | https://pubchem.ncbi.nlm.nih.gov/#query=Polyvinylcarbazole