## rheology
PEO wt% in SU-8 2002 | Pa | 1/s | Pa.s | °C
0 | 0.002500819 | 0.02963058 | 0.1595279 | 25.00067
0.25 | 0.011454376 | 0.02155271 | 0.7599206 | 25.0001
0.5 | 0.2924999 | 0.03491015 | 16.82513 | 25
0.75 | 0.7553433 | 0.08260849 | 34.76131 | 25.00006
1 | 1.06049 | 0.06918776 | 50.08459 | 25.00029

## solventNpolymerData
sku | abbr | name | density (g/ml) |  | vapor density (vs air) | vapour pressure (mmHg)
270997-100ML | DCM | DICHLOROMETHANE | 1.3255 | @20°C | 2.9 | 353.99 | @20°C
38840-1L-F | DMAc | N,N-DIMETHYLACETAMIDE | 0.943 | @20°C | 3 | 2 | @25°C
360473-500ML | MEK | 2-BUTANONE | 0.806 | @20°C | 2.49 | 71 | @20°C
C2432-1L | CHL | CHLOROFORM | 1.4832 | @20°C | 4.1 | 160 | @20°C
328634-100ML | NMP | 1-METHYL-2-PYRROLIDINONE | 1.027 | @25°C | 3.4 | 0.29 | @20°C
227056-100ML | DMF | N,N-DIMETHYLFORMAMIDE | 0.95 | @20°C | 2.5 | 2.7 | @20°C
NA | SU8 | SU-8 2002 | 1.123 | @20°C | NA | 8.7 | @20°C
401757-100ML | THF | TETRAHYDROFURAN | 0.888 | @20°C | 2.5 | 143 | @20°C
sku | abbr | name | density (g/ml) |  | mol wt | conductivity (S/cm) | soluble | insoluble
182605-5G | PVK | POLY(9-VINYLCARBAZOLE) | 1.2 | @25°C | 1100000 | NA | NA | NA
428329-5G | PANI | POLYANILINE (EMERALDINE SALT) | 1.245 | @20°C | 15000 | 3 | hydrocarbons, esters, ketones | water, alcohols, glycols
457205-250G | PSMS | POLY(STYRENE-CO-ALPHA-METHYLSTYRENE) | 1.07 | @25°C | NA | NA | hydrocarbons, esters, ketones | water, alcohols, glycols
430072-1KG | PSB | POLY(STYRENE-CO-BUTADIENE) | 1.04 | @25°C | NA | NA | NA | NA
430102-1KG | PS | POLYSTYRENE | 1.06 | @25°C | 192000 | NA | NA | NA
189456-250G | PEO | POLY(ETHYLENE OXIDE) | 1.21 | @25°C | 900000 | NA | NA | NA
217964-100G | TBT | TETRABUTYLAMMONIUM TETRAFLUOROBORATE | 0.4 | NA | NA | NA | methanol: soluble 10% | NA
181315-100G | PAN | POLYACRYLONITRILE | 1.184 | @25°C | 150000 | NA | NA | NA

## solutionPrepNCarac
|  | 2000 | (prepare 2 ml of solution; times 1000 to get cuantities in mg)
Planned |  | PEO/TBT wt% in SU8 | m SU8 [mg] | v SU8 [ul] | m PEO [mg] | m TBT [mg] |  | Infinite shear rate viscosity [Pa.s] | Zero shear rate viscosity [Pa.s] | Temperature [°C]
| 000 | 0 | 2246 | 2000 | 0 | 11.28 |  | 0.000179 | 0.106836 | 20
| 025 | 0.25 | 2246 | 2000 | 5.65 | 11.32 |  | 0.000613 | 22.628293 | 20
| 050 | 0.5 | 2246 | 2000 | 11.34 | 11.34 |  | 0.016898 | 618.786677 | 20
| 075 | 0.75 | 2246 | 2000 | 17.06 | 11.37 |  | 0.059132 | 4278.319708 | 20
| 100 | 1 | 2246 | 2000 | 22.8 | 11.4 |  | -0.141226 | 12927.42 | 20
|  | g/ml | 1.123 |  | 1.21 | 0.4
|  |  | 2246 | g
Planned |  | PS wt% in THF | m THF [mg] | v THF [ul] | m PS [mg]
|  | 11 | 1580.64 | 1780 | 195.36
|  | 13 | 1545.12 | 1740 | 230.88
|  | 15 | 1509.6 | 1700 | 266.4
|  | 17 | 1474.08 | 1660 | 301.92
|  | 19 | 1438.56 | 1620 | 337.44
|  | g/ml | 0.888 |  | 1.06
|  |  | 1776 | g
[8 empty] | Infinite shear rate viscosity [Pa.s] | Zero shear rate viscosity [Pa.s] | Temperature [°C]
Sample Set 01 | 0 | 0 | 1598.4 | 1800
| 1 | 0 | 1509.6 | 1700
| 2 | 0 | 1509.6 | 1700
| 3 | 0 | 1509.6 | 1700
| 4 | 0 | 1420.8 | 1600
Sample Set 00 | 0 | 0.2583399 | 1776 | 2000 | 4.6 |  |  | 0.000264 | 0.001733 | 20
| 1 | 4.16359 | 1687.2 | 1900 | 73.3 |  |  | 0.002963 | 0.950671 | 20
| 2 | 8.327598 | 1598.4 | 1800 | 145.2 |  |  | 0.035183 | 0.042919 | 20
| 3 | 11.03195 | 1598.4 | 1800 | 198.2 |  |  | 0.028964 | 0.31997 | 20
| 4 | 15.1729 | 1509.6 | 1700 | 270.02 |  |  | 0.198681 | 1.278113 | 20
Planned |  | PSB wt% in THF/DMF | m THF [mg] | v THF [ul] | m DMF [mg] | v DMF [ul] | m PSB [mg]
|  | 11 | 1206.1725 | 1358.302 | 402.0575 | 423.2184 | 198.77
|  | 13 | 1179.0675 | 1327.779 | 393.0225 | 413.7079 | 234.91
|  | 15 | 1151.9625 | 1297.255 | 383.9875 | 404.1974 | 271.05
|  | 17 | 1124.8575 | 1266.731 | 374.9525 | 394.6868 | 307.19
|  | 19 | 1097.7525 | 1236.208 | 365.9175 | 385.1763 | 343.33
|  | g/ml | 0.888 |  | 0.95 | 1400 | 1.04
|  |  | 1807 | g
[8 empty] | Infinite shear rate viscosity [Pa.s] | Zero shear rate viscosity [Pa.s] | Temperature [°C]
Sample Set 01 | 5 | 0 | 1243.2 | 1400 | 380 | 400
| 6 | 0 | 1154.4 | 1300 | 380 | 400
| 7 | 0 | 1151 | 1300 | 383 | 400
| 8 | 0 | 1154.4 | 1300 | 380 | 400
| 9 | 0 | 1065.6 | 1200 | 380 | 400
Sample Set 00 | 5 | 1.402303 | 1332 | 1500 | 475 | 500 | 25.7 | 0.008753 | 8.380701 | 20
| 6 | 3.872752 | 1332 | 1500 | 475 | 500 | 72.8 | 0.00429 | 0.030337 | 20
| 7 | 8.039205 | 1243.2 | 1400 | 380 | 400 | 141.9 | 0.019382 | 0.236674 | 20
| 8 | 11.75016 | 1154.4 | 1300 | 380 | 400 | 204.3 | 0.034038 | 0.004527 | 20
| 9 | 14.64649 | 1154.4 | 1300 | 380 | 400 | 263.3 | 0.069048 | 0.095713 | 20
Planned |  | PSB wt% in NMP | m NMP [mg] | v NMP [ul] | m PSB [mg]
|  | 11 | 1828.06 | 1780 | 225.94
|  | 13 | 1786.98 | 1740 | 267.02
|  | 15 | 1745.9 | 1700 | 308.1
|  | 17 | 1704.82 | 1660 | 349.18
|  | 19 | 1663.74 | 1620 | 390.26
|  | g/ml | 1.027 |  | 1.04
|  |  | 2054 | g
[8 empty] | Infinite shear rate viscosity [Pa.s] | Zero shear rate viscosity [Pa.s] | Temperature [°C]
Sample Set 00 | 10 | 0 | 1848.6 | 1800
| 11 | 0 | 1745.9 | 1700
| 12 | 0 | 1745.9 | 1700
| 13 | 0 | 1745.9 | 1700
| 14 | 0 | 1643.2 | 1600
Sample Set 00 | 10 | 1.026358 | 2054 | 2000 | 21.3 |  |  | 0.020917 | 53.570851 | 20
| 11 | 3.563309 | 1951.3 | 1900 | 72.1 |  |  | 0.00915 | 0.022258 | 20
| 12 | 7.74068 | 1848.6 | 1800 | 155.1 |  |  | 0.031721 | 0.02679 | 20
| 13 | 11.51213 | 1848.6 | 1800 | 240.5 |  |  | 0.086243 | 1.551896 | 20
| 14 | 14.95031 | 1745.9 | 1700 | 306.9 |  |  | 0.155904 | 0.16277 | 20
Planned |  | PANI/PAN wt% in NMP | m NMP [mg] | v NMP [ul] | m PANI [mg] | m PAN [mg]
|  | 0.25 | 2048.865 | 1995 | 1.5405 | 3.5945
|  | 3.75 | 1976.975 | 1925 | 23.1075 | 53.9175
|  | 7.5 | 1899.95 | 1850 | 46.215 | 107.835
|  | 11.25 | 1822.925 | 1775 | 69.3225 | 161.7525
|  | 15 | 1745.9 | 1700 | 92.43 | 215.67
|  | g/ml | 1.027 |  | 1.245 | 1.184
|  |  | 2054 | g
Planned |  | PVK wt% in CHL | m CHL [mg] | v CHL [ul] | m PVK [mg]
|  | 0.25 | 2958.984 | 1995 | 7.416
|  | 3.75 | 2855.16 | 1925 | 111.24
|  | 7.5 | 2743.92 | 1850 | 222.48
|  | 11.25 | 2632.68 | 1775 | 333.72
|  | 15 | 2521.44 | 1700 | 444.96
|  | g/ml | 1.4832 |  | 1.2
|  |  | 2966.4 | g
[8 empty] | Infinite shear rate viscosity [Pa.s] | Zero shear rate viscosity [Pa.s] | Temperature [°C]
Sample Set 00 | 0 | 0.2454854 | 2966.4 | 2000 | 7.3 |  |  |  |  | 20
| 1 | 7.587506 | 2669.76 | 1800 | 219.2 | too thick ? |  |  |  | 20
| 2 | 10.02305 | 4004.64 | 2700 | 446.1 | too thick |  |  |  | 20
|  | 4.119684 | 10382.4 | 7000 | 446.1
Planned |  | PVK wt% in DCM | m DCM [mg] | v DCM [ul] | m PVK [mg]
|  | 0.25 | 2644.3725 | 1995 | 6.6275
|  | 3.75 | 2551.5875 | 1925 | 99.4125
|  | 7.5 | 2452.175 | 1850 | 198.825
|  | 11.25 | 2352.7625 | 1775 | 298.2375
|  | 15 | 2253.35 | 1700 | 397.65
|  | g/ml | 1.3255 |  | 1.2
|  |  | 2651 | g
[8 empty] | Infinite shear rate viscosity [Pa.s] | Zero shear rate viscosity [Pa.s] | Temperature [°C]
Sample Set 00 | 3 | 0.2933654 | 2651 | 2000 | 7.8 |  |  |  |  | 20
| 4 | 7.605623 | 2385.9 | 1800 | 196.4 | too thick ? |  |  |  | 20
| 5 | 14.97915 | 2253.35 | 1700 | 397 | too thick |  |  |  | 20
|  | 4.218737 | 9013.4 | 6800 | 397
Planned |  | PSMS wt% in DMF | m DMF [mg] | v DMF [ul] | m PSMS [mg]
|  | 0.25 | 1895.25 | 1995 | 4.75
|  | 3.75 | 1828.75 | 1925 | 71.25
|  | 7.5 | 1757.5 | 1850 | 142.5
|  | 11.25 | 1686.25 | 1775 | 213.75
|  | 15 | 1615 | 1700 | 285
|  | g/ml | 0.95 |  | 1.07
|  |  | 1900 | g
[8 empty] | Infinite shear rate viscosity [Pa.s] | Zero shear rate viscosity [Pa.s] | Temperature [°C]
Sample Set 00 | 6 | 0.6120207 | 1900 | 2000 | 11.7 | too thin |  |  |  | 20
|  | 15.59307 | 1900 | 2000 | 351
| 7 | 4.939962 | 1805 | 1900 | 93.8 | too thin |  |  |  | 20
|  | 60.92228 | 1805 | 1900 | 2814
| 8 | 8.000215 | 1710 | 1800 | 148.7 | too thin |  |  |  | 20
|  | 72.28974 | 1710 | 1800 | 4461
| 9 | 11.43109 | 1710 | 1800 | 220.7 | too thin |  |  |  | 20
|  | 79.47425 | 1710 | 1800 | 6621
| 10 | 15.1652 | 1615 | 1700 | 288.7 | too thin |  |  |  | 20
|  | 84.28377 | 1615 | 1700 | 8661