## Sheet1
index | polymer | mw [g/mol] | solvent | NFES type | concentration [wt%] | nozzleDiam [um] | deposition rate [uL/h] | nozzleSubDist [mm] | substrate | volt [V] | stageVel [mm/s] | fiberDiam [nm] | distBetween [um] | ref
0 | PEO | 4000000 | water | LV NFES | 1 | 210 | 1 | 1 | C | 300 | 25 | 237 | NA | Bisht 2011
1 | PEO | 4000000 | water | LV NFES | 2 | 210 | 1 | 1 | C | 300 | 25 | 237 | NA | Bisht 2011
2 | PEO | 4000000 | water | LV NFES | 3 | 210 | 1 | 1 | C | 300 | 25 | 237 | NA | Bisht 2011
3 | PEO | 4000000 | water | LV NFES | 1 | 210 | 1 | 1 | Si | 300 | 25 | 237 | NA | Bisht 2011
4 | PEO | 4000000 | water | LV NFES | 2 | 210 | 1 | 1 | Si | 300 | 25 | 237 | NA | Bisht 2011
5 | PEO | 4000000 | water | LV NFES | 3 | 210 | 1 | 1 | Si | 300 | 25 | 237 | NA | Bisht 2011
6 | MEH-PPV | 380000 | toluene | typical | 0.08 | 260 | 50 | 0.5 | Si | 1300 | 500 | 100 | 100 | Camillo 2013
7 | PEO | 300000 | toluene | typical | 0.08 | 260 | 50 | 0.5 | Si | 1300 | 500 | 100 | 100 | Camillo 2013
8 | MEH-PPV | 380000 | toluene | typical | 0.08 | 260 | 50 | 0.5 | SiO2 | 1300 | 500 | 100 | 100 | Camillo 2013
9 | PEO | 300000 | toluene | typical | 0.08 | 260 | 50 | 0.5 | SiO2 | 1300 | 500 | 100 | 100 | Camillo 2013
10 | PEO | 300000 | Water | Scanning Tip | 7 | 100 | 0.1 | 0.5 | NA | 800 | 120 | 61 | NA | Chang 2008
11 | PVDF | 440000 | DMF | Helix EHD | 18 | 260 | 24 | 30 | PDMS | 2250 | 6.667 | 2250 | NA | Duang 2017
12 | POSS-PCU | 2000 | DMAC | EHD jetting | 20 | 750 | 60 | 1.25 | NA | 9000 | 10 | 27500 | 250 | Gupta 2007
13 | POSS-PCL-PCU | 2000 | DMAC | EHD jetting | 20 | 750 | 60 | 1.25 | NA | 9000 | 10 | 27500 | 250 | Gupta 2007
14 | POSS-PCU | 2000 | Butanol | EHD jetting | 20 | 750 | 60 | 1.25 | NA | 9000 | 10 | 27500 | 250 | Gupta 2007
15 | POSS-PCL-PCU | 2000 | Butanol | EHD jetting | 20 | 750 | 60 | 1.25 | NA | 9000 | 10 | 27500 | 250 | Gupta 2007
16 | PEO | 300000 | Water | MES | 6 | NA | 72000 | 7.5 | NA | 900 | 400 | 275 | 5 | Huang 2015
17 | PEO | 30000 | Water | Blow EDW | 8 | 210 | 30 | 2 | Si | 2000 | 10.5 | 3730 | 5.13 | Jiang 2018
18 | PEO | 30000 | Ethanol | Blow EDW | 8 | 210 | 30 | 2 | Si | 2000 | 10.5 | 3730 | 5.13 | Jiang 2018
19 | PVDF | 534000 | Acetone | 3D ES | 17 | 100 | 0.84 | 0.75 | paper | 1900 | 10 | NA | NA | Kim 2018
20 | PVDF | 534000 | DMSO | 3D ES | 17 | 100 | 0.84 | 0.75 | paper | 1900 | 10 | NA | NA | Kim 2018
21 | PVK | 1100000 | Styrene | NFES | 3.96 | 100 | 30 | 2.5 | Si | 3500 | 133 | 289.26 | 50 | Min 2013
22 | PVK | 1100000 | Styrene | NFES | 3.96 | 100 | 30 | 2.5 | SiO2 | 3500 | 133 | 289.26 | 50 | Min 2013
23 | PS | NA | TCB | EHD jetting | 3 | 2 | NA | 30 | Si | 450 | 5 | 115000 | NA | Song 2015
24 | PEO | 300000 | NA | NFES | 3 | NA | NA | 0.5 | Si | 1000 | 200 | 30 | 25 | Sun 2006
25 | PEO | 2000000 | Water | MultiNozz | 5 | NA | 120 | 2 | NA | 2200 | NA | 5470 | 4000 | Wang 2015
26 | PEO | 2000000 | Water | MultiNozz | 5 | 180 | 12 | 3.5 | NA | 2500 | 20 | NA | 272000 | Wang 2017
27 | PEO | 2000000 | Water | MultiNozz | 5 | 180 | 12 | 4 | Cr | 2500 | 20 | NA | 2511.3 | Wang 2018
28 | PEO | 4000000 | NA | NFES | 2 | 150 | NA | 2 | Si | 1250 | NA | NA | 20 | Xu 2014
29 | Gelatin | NA | Acetic Acid | NFES | 11 | 1080 | NA | 1.25 | PDMS | 1000 | NA | 2500 | 40 | Xue 2014
30 | Gelatin | NA | Ethyl Acetate | NFES | 11 | 1080 | NA | 1.25 | PDMS | 1000 | NA | 2500 | 40 | Xue 2014
31 | PEO | 300000 | Water | NFES | 16 | 40 | NA | 1 | Si | 1700 | 360 | 5150 | NA | Zheng 2010
32 | PEO | 300000 | Ethanol | NFES | 16 | 40 | NA | 1 | Si | 1700 | 360 | 5150 | NA | Zheng 2010
33 | PEO | 300000 | Water | NFES | 18 | 40 | NA | 1 | Si | 1700 | 360 | 5150 | NA | Zheng 2010
34 | PEO | 300000 | Ethanol | NFES | 18 | 40 | NA | 1 | Si | 1700 | 360 | 5150 | NA | Zheng 2010
35 | PEO | 300000 | Water | EDW | 14 | 210 | 50 | 2 | PET | 3000 | 700 | 25000 | 70 | Zheng 2014
36 | PEO | 300000 | Ethanol | EDW | 14 | 210 | 50 | 2 | PET | 3000 | 700 | 25000 | 70 | Zheng 2014
37 | PLGA | NA | DMC | TPES | NA | NA | NA | NA | PTFE | 26000000 | NA | 304.7 | NA | Coppola 2014
38 | PEO-TBF | 4000000 | DMF | NFES | 0.75 | NA | NA | NA | Brass | 980 | NA | NA | NA | Cisquella-Serra 2019
39 | PEO | 200000 | Water | Suspension | 14 | 250 | 10.8 | 5.25 | Si | 1600 | 150 | 300 | 300 | Nagle 2019
40 | PEO | 200000 | Ethanol | Suspension | 14 | 250 | 10.8 | 5.25 | Si | 1600 | 150 | 300 | 300 | Nagle 2019
41 | PEO | 400000 | Water | NFES | 10 | 108 | NA | 0.5 | Si | 400 | 5 | NA | 50 | Shin 2018