## 0WT
Stress | Shear rate | Viscosity | Viscosity | Step time | Temperature | Normal stress | Axial force | Gap | Normal stress coefficient | Time | Torque | Velocity
Pa | 1/s | Pa.s | Pa.s | s | °C | Pa | N | µm | Pa.s² | s | µN.m | rad/s
0.597252 | 0.00630615 | 94.7094 | 0.3179161 | 2557.16 | 19.999 | -28.2701 | -0.0399659 | 23.0278 | -710883 | 2557.16 | 33.7738 | 0.000109727
0.672518 | 0.00735129 | 91.483 | 0.3070859 | 2592.19 | 20 | -28.1053 | -0.0397329 | 23.0194 | -520068 | 2592.19 | 38.03 | 0.000127912
0.8315 | 0.00857601 | 96.9565 | 0.3254591 | 2627.26 | 20 | -28.564 | -0.0403815 | 23.0198 | -388373 | 2627.26 | 47.0202 | 0.000149222
0.95377 | 0.00999441 | 95.4303 | 0.320336 | 2662.35 | 20 | -25.6261 | -0.036228 | 23.0249 | -256547 | 2662.35 | 53.9344 | 0.000173902 | 0.003356754
1.08861 | 0.0116565 | 93.3903 | 0.3134882 | 2697.4 | 20 | -25.7856 | -0.0364536 | 23.0233 | -189776 | 2697.4 | 61.5592 | 0.000202823 | 297.9069
1.22227 | 0.0135947 | 89.9073 | 0.3017967 | 2732.45 | 20 | -25.2273 | -0.0356643 | 23.021 | -136499 | 2732.45 | 69.1175 | 0.000236548
1.35456 | 0.0158452 | 85.4871 | 0.2869591 | 2767.51 | 20 | -26.3835 | -0.0372987 | 23.0215 | -105084 | 2767.51 | 76.5985 | 0.000275706 | 95.4303
1.46566 | 0.0184836 | 79.2955 | 0.2661755 | 2802.55 | 20.001 | -25.7943 | -0.0364658 | 23.0219 | -75500.9 | 2802.55 | 82.8813 | 0.000321613
1.52524 | 0.021543 | 70.7998 | 0.2376575 | 2837.61 | 20 | -25.9127 | -0.0366333 | 23.0217 | -55834.1 | 2837.61 | 86.2504 | 0.000374848
1.60717 | 0.0251227 | 63.973 | 0.2147416 | 2872.7 | 20.001 | -27.0758 | -0.0382776 | 23.0226 | -42899.3 | 2872.7 | 90.8836 | 0.000437134
1.69797 | 0.0292768 | 57.997 | 0.1946816 | 2907.75 | 20 | -29.7807 | -0.0421015 | 23.0255 | -34744.6 | 2907.75 | 96.0177 | 0.000509415
1.74538 | 0.0341429 | 51.1199 | 0.1715969 | 2942.76 | 20 | -29.7627 | -0.042076 | 23.0229 | -25531.3 | 2942.76 | 98.6989 | 0.000594084
1.8428 | 0.0398067 | 46.2937 | 0.1553965 | 2977.82 | 20 | -31.6532 | -0.0447487 | 23.0188 | -19975.9 | 2977.82 | 104.208 | 0.000692635
1.89424 | 0.0464356 | 40.7929 | 0.1369317 | 3012.85 | 20 | -32.0318 | -0.0452839 | 23.0205 | -14855.2 | 3012.85 | 107.117 | 0.000807978
1.94579 | 0.0541253 | 35.9498 | 0.1206746 | 3047.95 | 20 | -32.9922 | -0.0466416 | 23.0263 | -11261.9 | 3047.95 | 110.032 | 0.000941779
2.00001 | 0.0630991 | 31.6964 | 0.106397 | 3083 | 20 | -33.7779 | -0.0477524 | 23.0217 | -8483.73 | 3083 | 113.098 | 0.00109792
2.07701 | 0.0735702 | 28.2316 | 0.09476652 | 3118.05 | 20 | -34.457 | -0.0487125 | 23.0272 | -6366.1 | 3118.05 | 117.452 | 0.00128012
2.0844 | 0.0857805 | 24.2992 | 0.08156643 | 3153.08 | 19.999 | -33.2375 | -0.0469884 | 23.0248 | -4517.01 | 3153.08 | 117.87 | 0.00149258
2.15181 | 0.100004 | 21.5173 | 0.07222827 | 3188.15 | 20.001 | -33.7623 | -0.0477304 | 23.0273 | -3375.99 | 3188.15 | 121.682 | 0.00174006
2.20759 | 0.116596 | 18.9336 | 0.06355543 | 3223.21 | 20 | -34.4276 | -0.0486709 | 23.0224 | -2532.44 | 3223.21 | 124.836 | 0.00202877
2.27277 | 0.135941 | 16.7188 | 0.05612089 | 3258.27 | 20 | -34.3513 | -0.048563 | 23.0236 | -1858.84 | 3258.27 | 128.522 | 0.00236537
2.29696 | 0.158483 | 14.4934 | 0.04865077 | 3293.33 | 20.001 | -37.7503 | -0.0533683 | 23.0281 | -1502.99 | 3293.33 | 129.89 | 0.0027576
2.34034 | 0.184785 | 12.6652 | 0.04251396 | 3328.35 | 19.999 | -34.6027 | -0.0489184 | 23.0275 | -1013.39 | 3328.35 | 132.343 | 0.00321525
2.38946 | 0.215447 | 11.0907 | 0.03722875 | 3363.37 | 20 | -35.4353 | -0.0500955 | 23.0274 | -763.408 | 3363.37 | 135.121 | 0.00374877
2.45599 | 0.251185 | 9.7776 | 0.03282099 | 3398.48 | 20 | -35.1692 | -0.0497193 | 23.0286 | -557.409 | 3398.48 | 138.883 | 0.00437062
2.51116 | 0.292872 | 8.57428 | 0.02878174 | 3433.51 | 20.001 | -35.5253 | -0.0502227 | 23.0244 | -414.174 | 3433.51 | 142.003 | 0.00509596
2.54298 | 0.341451 | 7.44755 | 0.02499959 | 3468.57 | 20 | -34.7407 | -0.0491135 | 23.0187 | -297.976 | 3468.57 | 143.802 | 0.00594124
2.58215 | 0.398109 | 6.48603 | 0.021772 | 3503.57 | 20 | -35.5093 | -0.0502001 | 23.0282 | -224.046 | 3503.57 | 146.017 | 0.00692708
2.62316 | 0.464157 | 5.65145 | 0.01897052 | 3538.66 | 20 | -34.9129 | -0.049357 | 23.0246 | -162.053 | 3538.66 | 148.336 | 0.00807631
2.6955 | 0.499988 | 5.39113 | 0.01809669 | 3573.75 | 20 | -34.1764 | -0.0483157 | 23.0274 | -136.712 | 3573.75 | 152.427 | 0.00869978

## 0.25WT
Stress | Shear rate | Viscosity | Step time | Temperature | Normal stress | Axial force | Gap | Normal stress coefficient | Time | Torque | Velocity
Pa | 1/s | Pa.s | s | °C | Pa | N | µm | Pa.s² | s | µN.m | rad/s
0.0553995 | 0.00598489 | 9.25657 | 36.1444 | 20 | -51.5463 | -0.0728718 | 23.0283 | -1439080 | 36.1444 | 3.13277 | 0.000104137
0.0702128 | 0.00699493 | 10.0377 | 71.2365 | 19.998 | -48.9943 | -0.069264 | 23.0316 | -1001330 | 71.2365 | 3.97044 | 0.000121711
0.0745363 | 0.00815277 | 9.14245 | 106.311 | 20 | -49.8284 | -0.0704432 | 23.0219 | -749662 | 106.311 | 4.21493 | 0.000141858
0.080584 | 0.00950586 | 8.4773 | 141.387 | 20 | -52.4363 | -0.0741301 | 23.0223 | -580295 | 141.387 | 4.55692 | 0.000165402
0.0845677 | 0.0110843 | 7.62948 | 176.466 | 19.999 | -52.7385 | -0.0745572 | 23.0316 | -429249 | 176.466 | 4.78219 | 0.000192867
0.0898156 | 0.0129251 | 6.94894 | 211.502 | 20 | -53.6276 | -0.0758142 | 23.0176 | -321012 | 211.502 | 5.07895 | 0.000224896
0.101317 | 0.0150675 | 6.72424 | 246.505 | 20 | -50.4366 | -0.0713031 | 23.0356 | -222160 | 246.505 | 5.72935 | 0.000262173
0.0952981 | 0.017579 | 5.42114 | 281.569 | 20 | -53.981 | -0.0763138 | 23.0242 | -174685 | 281.569 | 5.38898 | 0.000305873
0.0835259 | 0.0204849 | 4.07743 | 316.624 | 19.999 | -54.9903 | -0.0777408 | 23.0253 | -131044 | 316.624 | 4.72328 | 0.000356437
0.0937057 | 0.0238871 | 3.92285 | 351.666 | 20 | -57.2299 | -0.0809069 | 23.0289 | -100299 | 351.666 | 5.29893 | 0.000415635
0.0984266 | 0.0278439 | 3.53494 | 386.769 | 20 | -55.3118 | -0.0781952 | 23.0265 | -71343.9 | 386.769 | 5.56589 | 0.000484484
0.105767 | 0.0300167 | 3.5236 | 421.867 | 19.999 | -59.3781 | -0.0839438 | 23.0249 | -65902.3 | 421.867 | 5.98097 | 0.000522289
Stress | Shear rate | Viscosity | Step time | Temperature | Normal stress | Axial force | Gap | Normal stress coefficient | Time | Torque | Velocity
Pa | 1/s | Pa.s | s | °C | Pa | N | µm | Pa.s² | s | µN.m | rad/s
0.0616292 | 0.00598038 | 10.3052 | 35.1345 | 20 | -66.4769 | -0.0939796 | 23.0265 | -1858720 | 35.1345 | 3.48505 | 0.000104058
0.086975 | 0.00673144 | 12.9207 | 70.1662 | 20 | -67.4255 | -0.0953205 | 23.0349 | -1488020 | 70.1662 | 4.91832 | 0.000117127
0.0978872 | 0.00755204 | 12.9617 | 105.212 | 20 | -61.1881 | -0.0865026 | 23.0285 | -1072850 | 105.212 | 5.53539 | 0.000131405
0.103532 | 0.00847431 | 12.2172 | 140.257 | 20 | -65.9143 | -0.0931841 | 23.021 | -917848 | 140.257 | 5.8546 | 0.000147453
0.109947 | 0.00951007 | 11.5611 | 175.348 | 20.001 | -70.4666 | -0.0996198 | 23.0262 | -779141 | 175.348 | 6.21736 | 0.000165475
0.118016 | 0.0106731 | 11.0574 | 210.373 | 20 | -73.1917 | -0.103472 | 23.0226 | -642513 | 210.373 | 6.67367 | 0.000185711
0.12204 | 0.0119698 | 10.1956 | 245.387 | 20 | -74.9989 | -0.106027 | 23.0252 | -523457 | 245.387 | 6.90119 | 0.000208274
0.128661 | 0.013429 | 9.58086 | 280.486 | 20.001 | -77.2445 | -0.109202 | 23.027 | -428332 | 280.486 | 7.27562 | 0.000233664
0.136033 | 0.015072 | 9.02558 | 315.54 | 20 | -79.2551 | -0.112044 | 23.0323 | -348888 | 315.54 | 7.69251 | 0.000262252
0.138026 | 0.016906 | 8.1643 | 350.563 | 20 | -82.7862 | -0.117036 | 23.0199 | -289651 | 350.563 | 7.80517 | 0.000294164
0.163695 | 0.0189742 | 8.62727 | 385.617 | 20.001 | -84.55 | -0.11953 | 23.0289 | -234849 | 385.617 | 9.25675 | 0.00033015
0.192735 | 0.0212905 | 9.05264 | 420.609 | 20 | -87.4398 | -0.123615 | 23.0302 | -192903 | 420.609 | 10.8989 | 0.000370453
0.217623 | 0.0238941 | 9.10781 | 455.679 | 20 | -84.954 | -0.120101 | 23.0346 | -148799 | 455.679 | 12.3063 | 0.000415757
0.25891 | 0.0268036 | 9.65953 | 490.686 | 20 | -89.099 | -0.125961 | 23.0274 | -124019 | 490.686 | 14.641 | 0.000466381
0.283649 | 0.0299933 | 9.45709 | 525.756 | 20 | -88.3873 | -0.124955 | 23.0196 | -98251.9 | 525.756 | 16.04 | 0.000521883

## 0.5WT
Stress | Shear rate | Viscosity | Step time | Temperature | Normal stress | Axial force | Gap | Normal stress coefficient | Time | Torque | Velocity
Pa | 1/s | Pa.s | s | °C | Pa | N | µm | Pa.s² | s | µN.m | rad/s
0.00528361 | 0.00599381 | 0.881511 | 35.1427 | 19.995 | -15.3143 | -0.0216501 | 23.0349 | -426277 | 35.1427 | 0.298781 | 0.000104292
0.00648986 | 0.00673375 | 0.963782 | 70.1937 | 19.998 | -18.5657 | -0.0262467 | 23.0267 | -409448 | 70.1937 | 0.366993 | 0.000117167
0.00678492 | 0.00755328 | 0.898274 | 105.233 | 19.999 | -19.4264 | -0.0274634 | 23.0194 | -340503 | 105.233 | 0.383678 | 0.000131427
0.00739819 | 0.00847384 | 0.873063 | 140.329 | 20 | -23.2081 | -0.0328097 | 23.0325 | -323206 | 140.329 | 0.418358 | 0.000147444
0.00820652 | 0.00950451 | 0.863435 | 175.402 | 20 | -19.8846 | -0.0281111 | 23.0181 | -220118 | 175.402 | 0.464068 | 0.000165378
0.00970559 | 0.0106677 | 0.909814 | 210.411 | 19.999 | -20.8637 | -0.0294953 | 23.0267 | -183338 | 210.411 | 0.548838 | 0.000185617
0.0113284 | 0.0119669 | 0.946641 | 245.43 | 20 | -21.7812 | -0.0307925 | 23.0247 | -152096 | 245.43 | 0.640604 | 0.000208224
0.0128966 | 0.0134326 | 0.960094 | 280.492 | 20 | -22.427 | -0.0317054 | 23.0297 | -124294 | 280.492 | 0.729283 | 0.000233727
0.0146469 | 0.0150601 | 0.972566 | 315.582 | 19.999 | -22.4213 | -0.0316974 | 23.032 | -98856.8 | 315.582 | 0.828263 | 0.000262045
0.0162173 | 0.0169106 | 0.959002 | 350.575 | 20 | -24.9015 | -0.0352037 | 23.0247 | -87077.8 | 350.575 | 0.917067 | 0.000294244
0.0180871 | 0.0189693 | 0.953491 | 385.646 | 20 | -27.1131 | -0.0383302 | 23.0284 | -75348.6 | 385.646 | 1.0228 | 0.000330065
0.0211692 | 0.0212854 | 0.994543 | 420.742 | 20 | -26.6352 | -0.0376546 | 23.0184 | -58788.7 | 420.742 | 1.19709 | 0.000370364
0.0257079 | 0.0238781 | 1.07663 | 455.803 | 20 | -27.3019 | -0.0385971 | 23.0259 | -47884.2 | 455.803 | 1.45375 | 0.000415478
0.0310548 | 0.0267913 | 1.15914 | 490.826 | 20 | -29.7157 | -0.0420096 | 23.0217 | -41399.9 | 490.826 | 1.75611 | 0.000466167
0.0373657 | 0.0299835 | 1.24621 | 525.848 | 20 | -30.9339 | -0.0437318 | 23.0211 | -34408.9 | 525.848 | 2.11298 | 0.000521711
Stress | Shear rate | Viscosity | Step time | Temperature | Normal stress | Axial force | Gap | Normal stress coefficient | Time | Torque | Velocity
Pa | 1/s | Pa.s | s | °C | Pa | N | µm | Pa.s² | s | µN.m | rad/s
0.00798192 | 0.00597139 | 1.33669 | 35.1378 | 20 | -3.48349 | -0.00492466 | 23.0253 | -97693.1 | 35.1378 | 0.451367 | 0.000103902
0.0129815 | 0.0067155 | 1.93306 | 70.1237 | 19.999 | -3.96897 | -0.005611 | 23.0221 | -88007.7 | 70.1237 | 0.734084 | 0.00011685
0.0175751 | 0.00755167 | 2.32731 | 105.223 | 20 | -3.31269 | -0.0046832 | 23.0233 | -58089 | 105.223 | 0.993848 | 0.000131399
0.0192554 | 0.00847629 | 2.27168 | 140.312 | 20 | -3.56496 | -0.00503984 | 23.0231 | -49618.4 | 140.312 | 1.08887 | 0.000147487
0.0228274 | 0.00950522 | 2.40157 | 175.315 | 20 | -3.61804 | -0.00511489 | 23.0298 | -40045.1 | 175.315 | 1.29086 | 0.00016539
0.0262583 | 0.0106683 | 2.46134 | 210.399 | 20 | -4.63765 | -0.00655633 | 23.027 | -40748.2 | 210.399 | 1.48487 | 0.000185628
0.0288935 | 0.0119651 | 2.41482 | 245.484 | 20 | -3.6633 | -0.00517887 | 23.0272 | -25588.3 | 245.484 | 1.63389 | 0.000208192
0.0319532 | 0.0134268 | 2.37981 | 280.527 | 20 | -4.24282 | -0.00599815 | 23.0232 | -23534.9 | 280.527 | 1.80691 | 0.000233625
0.034415 | 0.0150705 | 2.28359 | 315.551 | 20 | -5.11065 | -0.00722501 | 23.0273 | -22501.8 | 315.551 | 1.94612 | 0.000262227
0.0369091 | 0.0169141 | 2.18215 | 350.617 | 20 | -5.61867 | -0.00794321 | 23.0232 | -19639.8 | 350.617 | 2.08716 | 0.000294304
0.0402593 | 0.0189556 | 2.12388 | 385.685 | 20.001 | -5.57316 | -0.00787888 | 23.0266 | -15510.6 | 385.685 | 2.27661 | 0.000329826
0.0438062 | 0.0212908 | 2.05752 | 420.744 | 20 | -6.5733 | -0.00929278 | 23.0254 | -14501.1 | 420.744 | 2.47718 | 0.000370459
0.0490887 | 0.023874 | 2.05615 | 455.849 | 20 | -6.91143 | -0.00977081 | 23.0268 | -12126 | 455.849 | 2.7759 | 0.000415407
0.0552959 | 0.0268023 | 2.0631 | 490.944 | 20 | -7.31359 | -0.0103393 | 23.0235 | -10180.9 | 490.944 | 3.12691 | 0.000466359
0.0626186 | 0.0300822 | 2.08158 | 525.983 | 20 | -8.26586 | -0.0116856 | 23.0234 | -9134.13 | 525.983 | 3.541 | 0.00052343
0.0698605 | 0.0337461 | 2.07018 | 561 | 20 | -7.94352 | -0.0112299 | 23.0306 | -6975.33 | 561 | 3.95052 | 0.000587182
0.0781465 | 0.0378397 | 2.0652 | 596.063 | 20 | -9.42232 | -0.0133205 | 23.029 | -6580.56 | 596.063 | 4.41908 | 0.000658409
0.0949913 | 0.0424712 | 2.2366 | 631.119 | 20 | -8.15824 | -0.0115334 | 23.0226 | -4522.79 | 631.119 | 5.37163 | 0.000738998
0.112486 | 0.0476409 | 2.36111 | 666.133 | 20 | -9.64431 | -0.0136343 | 23.0274 | -4249.24 | 666.133 | 6.36091 | 0.00082895
0.134484 | 0.0534539 | 2.51589 | 701.175 | 20 | -10.0784 | -0.014248 | 23.0263 | -3527.23 | 701.175 | 7.6049 | 0.000930095
0.159076 | 0.0599902 | 2.65169 | 736.268 | 19.999 | -10.475 | -0.0148086 | 23.0266 | -2910.66 | 736.268 | 8.99551 | 0.00104383
0.18787 | 0.0673219 | 2.79062 | 771.303 | 20 | -12.8601 | -0.0181805 | 23.0285 | -2837.47 | 771.303 | 10.6238 | 0.0011714
0.219186 | 0.0755315 | 2.90192 | 806.314 | 20 | -13.135 | -0.0185691 | 23.0351 | -2302.36 | 806.314 | 12.3947 | 0.00131424
0.247382 | 0.0847542 | 2.91881 | 841.408 | 20 | -14.6401 | -0.0206969 | 23.0263 | -2038.07 | 841.408 | 13.9891 | 0.00147472
0.272051 | 0.0950934 | 2.86088 | 876.433 | 20 | -13.9129 | -0.0196688 | 23.0262 | -1538.56 | 876.433 | 15.3841 | 0.00165462
0.30289 | 0.0999976 | 3.02897 | 911.506 | 19.999 | -15.8091 | -0.0223496 | 23.0262 | -1580.99 | 911.506 | 17.128 | 0.00173996

## 0.75WT
Stress | Shear rate | Viscosity | Step time | Temperature | Normal stress | Axial force | Gap | Normal stress coefficient | Time | Torque | Velocity
Pa | 1/s | Pa.s | s | °C | Pa | N | µm | Pa.s² | s | µN.m | rad/s
0.0435968 | 0.00598072 | 7.28956 | 35.0631 | 19.98 | 22.7755 | 0.032198 | 23.023 | 636737 | 35.0631 | 2.46534 | 0.000104064
0.0500922 | 0.00673526 | 7.43731 | 70.1191 | 19.994 | 21.7357 | 0.0307281 | 23.0279 | 479143 | 70.1191 | 2.83265 | 0.000117193
0.0442654 | 0.007556 | 5.85831 | 105.164 | 19.997 | 21.6022 | 0.0305394 | 23.0228 | 378368 | 105.164 | 2.50315 | 0.000131474
0.0414691 | 0.00847773 | 4.89153 | 140.268 | 19.999 | 20.8409 | 0.0294632 | 23.0277 | 289974 | 140.268 | 2.34502 | 0.000147512
0.0400938 | 0.00951197 | 4.21509 | 175.33 | 20 | 21.0569 | 0.0297684 | 23.0302 | 232730 | 175.33 | 2.26725 | 0.000165508
0.0383712 | 0.0106716 | 3.59565 | 210.335 | 20 | 19.332 | 0.02733 | 23.0204 | 169754 | 210.335 | 2.16984 | 0.000185685
0.0364804 | 0.0119715 | 3.04727 | 245.425 | 20 | 16.8652 | 0.0238427 | 23.0283 | 117677 | 245.425 | 2.06292 | 0.000208304
0.0366859 | 0.0134371 | 2.7302 | 280.492 | 20 | 16.6289 | 0.0235086 | 23.0243 | 92098.7 | 280.492 | 2.07454 | 0.000233805
0.0361283 | 0.0150674 | 2.39778 | 315.575 | 19.999 | 16.903 | 0.0238961 | 23.0277 | 74453.4 | 315.575 | 2.04301 | 0.000262173
0.0362221 | 0.0169128 | 2.1417 | 350.598 | 20 | 17.0396 | 0.0240892 | 23.032 | 59570.5 | 350.598 | 2.04831 | 0.000294281
0.0361421 | 0.0189674 | 1.90548 | 385.653 | 20 | 16.3809 | 0.0231579 | 23.0323 | 45532.2 | 385.653 | 2.04379 | 0.000330033
0.0365683 | 0.0212814 | 1.71832 | 420.725 | 19.999 | 15.4746 | 0.0218767 | 23.023 | 34168 | 420.725 | 2.06789 | 0.000370295
0.0369383 | 0.0238895 | 1.54621 | 455.814 | 20 | 15.6238 | 0.0220876 | 23.0296 | 27376.1 | 455.814 | 2.08881 | 0.000415677
0.0365266 | 0.0268065 | 1.3626 | 490.87 | 20 | 16.543 | 0.0233871 | 23.0203 | 23021.5 | 490.87 | 2.06553 | 0.000466432
0.0367568 | 0.0300679 | 1.22246 | 525.916 | 20 | 15.7094 | 0.0222086 | 23.0236 | 17376.2 | 525.916 | 2.07855 | 0.00052318
0.0372921 | 0.0337405 | 1.10526 | 561.002 | 20 | 16.3755 | 0.0231503 | 23.0254 | 14384.4 | 561.002 | 2.10882 | 0.000587083
0.0368458 | 0.0378475 | 0.973532 | 596.066 | 20 | 15.1255 | 0.0213832 | 23.0204 | 10559.3 | 596.066 | 2.08358 | 0.000658546
0.0374126 | 0.0424757 | 0.880799 | 631.109 | 20 | 16.361 | 0.0231298 | 23.0243 | 9068.36 | 631.109 | 2.11563 | 0.000739075
0.0393629 | 0.0476476 | 0.826125 | 666.097 | 20 | 14.2202 | 0.0201033 | 23.0289 | 6263.58 | 666.097 | 2.22592 | 0.000829067
0.042065 | 0.053479 | 0.78657 | 701.195 | 20 | 16.0964 | 0.0227557 | 23.0291 | 5628.09 | 701.195 | 2.37872 | 0.000930533
0.0472314 | 0.0599979 | 0.787217 | 736.238 | 20.001 | 14.0776 | 0.0199018 | 23.0272 | 3910.72 | 736.238 | 2.67087 | 0.00104396
0.0541424 | 0.06731 | 0.804373 | 771.31 | 20 | 16.3583 | 0.0231259 | 23.026 | 3610.59 | 771.31 | 3.06168 | 0.00117119
0.0633316 | 0.0755291 | 0.838506 | 806.374 | 20 | 14.9705 | 0.0211641 | 23.0207 | 2624.27 | 806.374 | 3.58132 | 0.0013142
0.0706821 | 0.0847447 | 0.834059 | 841.463 | 20 | 18.0548 | 0.0255244 | 23.0277 | 2514.02 | 841.463 | 3.99698 | 0.00147456
0.0817482 | 0.0950851 | 0.859737 | 876.535 | 20 | 16.1431 | 0.0228218 | 23.0227 | 1785.51 | 876.535 | 4.62275 | 0.00165448
0.0869285 | 0.100009 | 0.869206 | 911.539 | 20 | 17.2339 | 0.0243639 | 23.0222 | 1723.08 | 911.539 | 4.91569 | 0.00174015

## 1WT
Stress | Shear rate | Viscosity | Step time | Temperature | Normal stress | Axial force | Gap | Normal stress coefficient | Time | Torque | Velocity
Pa | 1/s | Pa.s | s | °C | Pa | N | µm | Pa.s² | s | µN.m | rad/s
0.00852299 | 0.00599491 | 1.42171 | 35.1106 | 19.998 | -17.135 | -0.024224 | 23.026 | -476780 | 35.1106 | 0.481964 | 0.000104311
0.00940673 | 0.00673049 | 1.39763 | 70.1182 | 19.999 | -17.104 | -0.0241803 | 23.0279 | -377576 | 70.1182 | 0.531938 | 0.00011711
0.00987763 | 0.00755091 | 1.30814 | 105.141 | 20 | -17.2967 | -0.0244526 | 23.0255 | -303364 | 105.141 | 0.558567 | 0.000131386
0.0102829 | 0.00847424 | 1.21344 | 140.248 | 20 | -17.1569 | -0.024255 | 23.0257 | -238912 | 140.248 | 0.581487 | 0.000147451
0.0108642 | 0.00950831 | 1.1426 | 175.29 | 20 | -17.7389 | -0.0250778 | 23.0267 | -196210 | 175.29 | 0.614354 | 0.000165444
0.0115185 | 0.0106683 | 1.0797 | 210.396 | 20 | -17.5236 | -0.0247733 | 23.0265 | -153968 | 210.396 | 0.651357 | 0.000185628
0.0120988 | 0.011973 | 1.0105 | 245.482 | 20 | -18.8876 | -0.0267017 | 23.0304 | -131755 | 245.482 | 0.684169 | 0.00020833
0.0126377 | 0.0134339 | 0.940734 | 280.503 | 19.999 | -20.8106 | -0.0294203 | 23.0286 | -115314 | 280.503 | 0.714644 | 0.000233749
0.0131839 | 0.015076 | 0.874496 | 315.589 | 20 | -17.4916 | -0.0247281 | 23.0229 | -76958 | 315.589 | 0.745534 | 0.000262323
0.0138656 | 0.0169117 | 0.819878 | 350.675 | 20.001 | -19.6507 | -0.0277805 | 23.0217 | -68707.2 | 350.675 | 0.784079 | 0.000294263
0.0146458 | 0.0189749 | 0.771854 | 385.716 | 20 | -19.7616 | -0.0279373 | 23.0255 | -54886.3 | 385.716 | 0.828202 | 0.000330162
0.0153983 | 0.0212875 | 0.723351 | 420.787 | 20 | -20.1656 | -0.0285085 | 23.0264 | -44500.3 | 420.787 | 0.870755 | 0.000370402
0.0162426 | 0.0238864 | 0.679995 | 455.866 | 19.999 | -20.0552 | -0.0283524 | 23.0196 | -35150.1 | 455.866 | 0.918499 | 0.000415622
0.0171337 | 0.0267996 | 0.639327 | 490.953 | 20 | -19.2102 | -0.0271578 | 23.026 | -26747 | 490.953 | 0.968888 | 0.000466312
0.0181997 | 0.0300769 | 0.605107 | 525.994 | 20 | -20.8745 | -0.0295106 | 23.0239 | -23075.5 | 525.994 | 1.02917 | 0.000523336
0.020119 | 0.0337334 | 0.596411 | 561.028 | 19.999 | -17.943 | -0.0253664 | 23.0225 | -15768 | 561.028 | 1.1377 | 0.000586959
0.022327 | 0.0378646 | 0.589652 | 596.119 | 20 | -18.4745 | -0.0261178 | 23.0256 | -12885.6 | 596.119 | 1.26256 | 0.000658843
0.0245161 | 0.0424818 | 0.577096 | 631.151 | 19.999 | -18.9569 | -0.0267997 | 23.0264 | -10504.2 | 631.151 | 1.38635 | 0.000739182
0.0272197 | 0.0476701 | 0.571002 | 666.197 | 19.999 | -20.696 | -0.0292583 | 23.0249 | -9107.42 | 666.197 | 1.53924 | 0.000829458
0.0284371 | 0.0534743 | 0.53179 | 701.263 | 19.999 | -20.6303 | -0.0291654 | 23.0218 | -7214.67 | 701.263 | 1.60808 | 0.00093045
0.0331888 | 0.0599958 | 0.553185 | 736.318 | 20 | -18.0753 | -0.0255534 | 23.0284 | -5021.62 | 736.318 | 1.87678 | 0.00104392
0.0424075 | 0.0673117 | 0.630018 | 771.355 | 20.001 | -15.57 | -0.0220115 | 23.0271 | -3436.43 | 771.355 | 2.39809 | 0.00117122
0.0649653 | 0.075518 | 0.860262 | 806.415 | 20 | -16.6951 | -0.0236022 | 23.0247 | -2927.44 | 806.415 | 3.6737 | 0.00131401
0.116421 | 0.0847302 | 1.37402 | 841.512 | 20 | -18.1442 | -0.0256507 | 23.0235 | -2527.32 | 841.512 | 6.58344 | 0.0014743
0.222348 | 0.0950771 | 2.33861 | 876.534 | 20 | -19.3675 | -0.0273802 | 23.0257 | -2142.51 | 876.534 | 12.5735 | 0.00165434
0.375791 | 0.0999822 | 3.75858 | 911.64 | 20 | -20.6685 | -0.0292194 | 23.0285 | -2067.58 | 911.64 | 21.2505 | 0.00173969