## rheology
PEO wt% in SU-8 2002 | Pa | 1/s | Pa.s | °C
0 | 0.002500819 | 0.02963058 | 0.1595279 | 25.00067
0.25 | 0.011454376 | 0.02155271 | 0.7599206 | 25.0001
0.5 | 0.2924999 | 0.03491015 | 16.82513 | 25
0.75 | 0.7553433 | 0.08260849 | 34.76131 | 25.00006
1 | 1.06049 | 0.06918776 | 50.08459 | 25.00029

## solventNpolymerData
sku | amount uL or mg | abbr | name | density (g/ml) |  | vapor density (vs air) | vapour pressure (mmHg)
270997-100ML | 100000 | DCM | DICHLOROMETHANE | 1.3255 | @20°C | 2.9 | 353.99 | @20°C
38840-1L-F | 1000000 | DMAc | N,N-DIMETHYLACETAMIDE | 0.943 | @20°C | 3 | 2 | @25°C
360473-500ML | 500000 | MEK | 2-BUTANONE | 0.806 | @20°C | 2.49 | 71 | @20°C
C2432-1L | 1000000 | CHL | CHLOROFORM | 1.4832 | @20°C | 4.1 | 160 | @20°C
328634-100ML | 100000 | NMP | 1-METHYL-2-PYRROLIDINONE | 1.027 | @25°C | 3.4 | 0.29 | @20°C
227056-100ML | 100000 | DMF | N,N-DIMETHYLFORMAMIDE | 0.95 | @20°C | 2.5 | 2.7 | @20°C
NA | ? | SU8 | SU-8 2002 | 1.123 | @20°C | NA | 8.7 | @20°C
401757-100ML | 100000 | THF | TETRAHYDROFURAN | 0.888 | @20°C | 2.5 | 143 | @20°C
sku |  | abbr | name | density (g/ml) |  | mol wt | conductivity (S/cm) | soluble | insoluble
182605-5G | 5000 | PVK | POLY(9-VINYLCARBAZOLE) | 1.2 | @25°C | 1100000 | NA | NA | NA
428329-5G | 5000 | PANI | POLYANILINE (EMERALDINE SALT) | 1.245 | @20°C | 15000 | 3 | hydrocarbons, esters, ketones | water, alcohols, glycols
457205-250G | 250000 | PSMS | POLY(STYRENE-CO-ALPHA-METHYLSTYRENE) | 1.07 | @25°C | NA | NA | hydrocarbons, esters, ketones | water, alcohols, glycols
430072-1KG | 1000000 | PSB | POLY(STYRENE-CO-BUTADIENE) | 1.04 | @25°C | NA | NA | NA | NA
430102-1KG | 1000000 | PS | POLYSTYRENE | 1.06 | @25°C | 192000 | NA | NA | NA
189456-250G | ? | PEO | POLY(ETHYLENE OXIDE) | 1.21 | @25°C | 900000 | NA | NA | NA
217964-100G | ? | TBT | TETRABUTYLAMMONIUM TETRAFLUOROBORATE | 0.4 | NA | NA | NA | methanol: soluble 10% | NA
181315-100G |  | PAN | POLYACRYLONITRILE | 1.184 | @25°C | 150000 | NA | NA | NA

## solutionPrepNCarac
|  | e.g. 2000 | (prepare 2 ml of solution; times 1000 to get cuantities in mg)
|  | 1500 | [9 empty] | 2 |  | https://youtu.be/Tty4MsoV7sc
Planned |  | PEO/TBT wt% in SU8 | m SU8 [mg] | v SU8 [ul] | m PEO [mg] | m TBT [mg] |  |  | [uL] | available | used | to be used | balance
|  | 0 | 1684.5 | 1500 | 0 | 11.28 |  |  | DCM | 100000 | 3800 | 15000 | 96200
|  | 0.001 | 1684.5 | 1500 | 0.01684517 | 12.28 |  |  | DMAc | 1000000
|  | 0.01 | 1684.5 | 1500 | 0.1684668 | 11.28 |  |  | MEK | 500000
|  | 0.1 | 1684.5 | 1500 | 1.686186 | 11.3 |  |  | CHL | 1000000
|  | 0.25 | 1684.5 | 1500 | 4.221805 | 11.32 |  |  | NMP | 100000 | 3800 | 15000 | 96200
|  | 0.5 | 1684.5 | 1500 | 8.464824 | 11.34 |  |  | DMF | 100000 | 3800 | 18000 | 96200
|  | 0.75 | 1684.5 | 1500 | 12.72922 | 11.37 |  |  | SU8 | ? | 9200 | 26250 | #VALUE!
|  | 1 | 1684.5 | 1500 | 17.01515 | 11.4 |  |  | THF | 100000 | 14300 | 21000 | ?
[11 empty] | 30000 | 36750 | -30000
|  | g/ml | 1.123 |  | 1.21 | 0.4
|  |  | 1684.5 | g |  |  |  |  | [mg] | available | used | to be used | balance
[9 empty] | PVK | 5000 | 435 | 3382 | 4565
Sample Set 02 | 0 | 0.2500115 | 1684.5 | 1500 | 4.222 | 11.32 |  |  | PANI | 5000
|  | #DIV/0! | 0 | [5 empty] | PSMS | 250000 | 770 | 1080 | 249230
|  | #DIV/0! | 0 | [5 empty] | PSB | 1000000 | 4100 | 3700 | 995900
|  | #DIV/0! | 0 | [5 empty] | PS | 1000000 | 4700 | 2610 | 995300
|  | #DIV/0! | 0 | [5 empty] | PEO | ? | 170 |  | ?
|  | #DIV/0! | 0 | [5 empty] | TBT | ? | 170 |  | ?
|  | #DIV/0! | 0
Planned |  | PS wt% in THF | m THF [mg] | v THF [ul] | m PS [mg] | m PEO [mg]
|  | 0.1 | 1332 | 1500 | 1.333333 | 6.693467
|  | 0.34 | 1332 | 1500 | 4.54425
|  | 1.22 | 1332 | 1500 | 16.4511
|  | 4.28 | 1332 | 1500 | 59.55871
|  | 15 | 1332 | 1500 | 235.0588
|  | 21.21 | 1332 | 1500 | 358.5699
|  | 30 | 1332 | 1500 | 570.8571
|  | g/ml | 0.888 |  | 1.06
|  |  | 1332 | g
Sample Set 02 | 1 | 15.00001 | 1332 | 1500 | 235.059
| 2 | 21.21001 | 1332 | 1500 | 358.57
|  | #DIV/0! | 0
|  | #DIV/0! | 0
|  | #DIV/0! | 0
|  | #DIV/0! | 0
|  | #DIV/0! | 0
Sample Set 01 | 0 | 19.75299 | 2131.2 | 2400 | 524.6
| 1 | 25.22105 | 1953.6 | 2200 | 658.9
| 2 | 30.22264 | 1864.8 | 2100 | 807.7
| 3 | 35.58338 | 1687.2 | 1900 | 932
| 4 | 39.94138 | 1598.4 | 1800 | 1063
Sample Set 00 | 0 | 0.2583399 | 1776 | 2000 | 4.6
| 1 | 4.16359 | 1687.2 | 1900 | 73.3
| 2 | 8.327598 | 1598.4 | 1800 | 145.2
| 3 | 11.03195 | 1598.4 | 1800 | 198.2
| 4 | 15.1729 | 1509.6 | 1700 | 270.02
Planned |  | PSB wt% in 75THF/25DMF | m THF [mg] | v THF [ul] | m DMF [mg] | v DMF [ul] | m PSB [mg] | m PEO [mg]
|  | 0.1 | 999 | 1125 | 356.25 | 375 | 1.356607 | 6.810302
|  | 0.34 | 999 | 1125 | 356.25 | 375 | 4.62357
|  | 1.224 | 999 | 1125 | 356.25 | 375 | 16.79382
|  | 4.28 | 999 | 1125 | 356.25 | 375 | 60.59831
|  | 15 | 999 | 1125 | 356.25 | 375 | 239.1618
|  | 19.36 | 999 | 1125 | 356.25 | 375 | 325.3676
|  | 25 | 999 | 1125 | 356.25 | 375 | 451.75
|  | g/ml | 0.888 |  | 0.95 |  | 1.04
|  |  | 1355.25 | g
Sample Set 02 | 4 | 15.00001 | 999 | 1125 | 356.25 | 375 | 239.162
| 5 | 19.36002 | 999 | 1125 | 356.25 | 375 | 325.368
|  | #DIV/0! | 0 |  | 0
|  | #DIV/0! | 0 |  | 0
|  | #DIV/0! | 0 |  | 0
|  | #DIV/0! | 0 |  | 0
|  | #DIV/0! | 0 |  | 0
Sample Set 01 | 5 | 9.28465 | 1864.8 | 2100 | 570 | 600 | 249.2
| 6 | 13.75317 | 1776 | 2000 | 570 | 600 | 374.1
| 7 | 19.46518 | 1598.4 | 1800 | 570 | 600 | 524.1
| 8 | 24.78872 | 1509.6 | 1700 | 475 | 500 | 654.1
| 9 | 29.40652 | 1332 | 1500 | 570 | 600 | 792.3
Sample Set 00 | 5 | 1.402303 | 1332 | 1500 | 475 | 500 | 25.7
| 6 | 3.872752 | 1332 | 1500 | 475 | 500 | 72.8
| 7 | 27.18912 | 0 | 1400 | 380 | 400 | 141.9
| 8 | 11.75016 | 1154.4 | 1300 | 380 | 400 | 204.3
| 9 | 14.64649 | 1154.4 | 1300 | 380 | 400 | 263.3
Planned |  | PSB wt% in NMP | m NMP [mg] | v NMP [ul] | m PSB [mg] | m PEO [mg]
|  | 0.1 | 1540.5 | 1500 | 1.542042 | 7.741206
|  | 0.43 | 1540.5 | 1500 | 6.652757
|  | 1.85 | 1540.5 | 1500 | 29.03642
|  | 8 | 1540.5 | 1500 | 133.9565
|  | 10.95 | 1540.5 | 1500 | 189.427
|  | 15 | 1540.5 | 1500 | 271.8529
|  | g/ml | 1.027 |  | 1.04
|  |  | 1540.5 | g
Sample Set 02 | 6 | 8.000026 | 1540.5 | 1500 | 133.957
| 7 | 10.95 | 1540.5 | 1500 | 189.427
|  | #DIV/0! | 0
|  | #DIV/0! | 0
|  | #DIV/0! | 0
|  | #DIV/0! | 0
Sample Set 00 | 10 | 1.026358 | 2054 | 2000 | 21.3
| 11 | 3.563309 | 1951.3 | 1900 | 72.1
| 12 | 7.74068 | 1848.6 | 1800 | 155.1
| 13 | 11.51213 | 1848.6 | 1800 | 240.5
| 14 | 14.95031 | 1745.9 | 1700 | 306.9
Planned |  | PANI/PAN wt% in NMP | m NMP [mg] | v NMP [ul] | m PANI [mg] | m PAN [mg]
|  | 0.25 | #VALUE! | #VALUE! | #VALUE! | #VALUE!
|  | 3.75 | #VALUE! | #VALUE! | #VALUE! | #VALUE!
|  | 7.5 | #VALUE! | #VALUE! | #VALUE! | #VALUE!
|  | 11.25 | #VALUE! | #VALUE! | #VALUE! | #VALUE!
|  | 15 | #VALUE! | #VALUE! | #VALUE! | #VALUE!
|  | g/ml | 1.027 |  | 1.245 | 1.184
|  |  | #VALUE! | g
Planned |  | PVK wt% in CHL | m CHL [mg] | v CHL [ul] | m PVK [mg] | m PEO [mg]
|  | 0.1 | 2224.8 | 1500 | 2.227027 | 11.1799
|  | 0.35 | 2224.8 | 1500 | 7.81415
|  | 1.22 | 2224.8 | 1500 | 27.47779
|  | 4.28 | 2224.8 | 1500 | 99.47915
|  | 8 | 2224.8 | 1500 | 193.4609
|  | 15 | 2224.8 | 1500 | 392.6118
|  | g/ml | 1.4832 |  | 1.2
|  |  | 2224.8 | g
Sample Set 02 |  | #DIV/0! | 0
|  | #DIV/0! | 0
|  | #DIV/0! | 0
|  | #DIV/0! | 0
|  | #DIV/0! | 0
Sample Set 00 | 0 | 0.2454854 | 2966.4 | 2000 | 7.3
| 1 | 7.587506 | 2669.76 | 1800 | 219.2
Planned |  | PVK wt% in DCM | m DCM [mg] | v DCM [ul] | m PVK [mg] | m PEO [mg]
|  | 0.1 | 1988.25 | 1500 | 1.99024 | 9.991206
|  | 0.35 | 1988.25 | 1500 | 6.983317
|  | 1.22 | 1988.25 | 1500 | 24.55624
|  | 4.28 | 1988.25 | 1500 | 88.90211
|  | 8 | 1988.25 | 1500 | 172.8913
|  | 15 | 1988.25 | 1500 | 350.8676
|  | g/ml | 1.3255 |  | 1.2
|  |  | 1988.25 | g
Sample Set 02 |  | #DIV/0! | 0
|  | #DIV/0! | 0
|  | #DIV/0! | 0
|  | #DIV/0! | 0
|  | #DIV/0! | 0
Sample Set 00 | 3 | 0.2933654 | 2651 | 2000 | 7.8
| 4 | 7.605623 | 2385.9 | 1800 | 196.4
Planned |  | PSMS wt% in DMF | m DMF [mg] | v DMF [ul] | m PSMS [mg] | m PEO [mg]
|  | 0.1 | 1425 | 1500 | 1.426426 | 7.160804
|  | 0.6 | 1425 | 1500 | 8.60161
|  | 1 | 1425 | 1500 | 14.39394
|  | 2 | 1425 | 1500 | 29.08163
|  | 5 | 1425 | 1500 | 75
|  | 10 | 1425 | 1500 | 158.3333
|  | 15 | 1425 | 1500 | 251.4706
|  | g/ml | 0.95 |  | 1.07
|  |  | 1425 | g
Sample Set 02 | 3 | 5 | 1425 | 1500 | 75
|  | #DIV/0! | 0
|  | #DIV/0! | 0
|  | #DIV/0! | 0
|  | #DIV/0! | 0
|  | #DIV/0! | 0
|  | #DIV/0! | 0
Sample Set 00 | 6 | 0.6120207 | 1900 | 2000 | 11.7 | too thin
| 7 | 4.939962 | 1805 | 1900 | 93.8 | too thin
| 8 | 8.000215 | 1710 | 1800 | 148.7 | too thin
| 9 | 11.43109 | 1710 | 1800 | 220.7 | too thin
| 10 | 15.1652 | 1615 | 1700 | 288.7 | too thin
Planned |  | PVK wt% in SU8 | m SU8 [mg] | v SU8 [ul] | m PVK [mg] | m PEO [mg]
|  | 0.05 | 1684.5 | 1500 | 0.8426713 | 4.221805
|  | 0.1 | 1684.5 | 1500 | 1.686186
|  | 0.25 | 1684.5 | 1500 | 4.221805
|  | 0.5 | 1684.5 | 1500 | 8.464824
|  | 0.75 | 1684.5 | 1500 | 12.72922
|  | 1 | 1684.5 | 1500 | 17.01515
|  | g/ml | 1.123 |  | 1.2
|  |  | 1684.5 | g