## Hoja1
Stress | Shear rate | Viscosity | Step time | Temperature | Normal stress
Pa | 1/s | Pa.s | s | °C | Pa
0.000255546 | 0.00630842 | 0.0405087 | 350.388 | 25 | -53.5073
0.000379966 | 0.00999905 | 0.0380003 | 385.464 | 25 | -57.005
0.000282001 | 0.0158475 | 0.0177946 | 420.46 | 25 | -62.4796
0.000294023 | 0.0251182 | 0.0117056 | 455.543 | 25 | -68.005
0.000357236 | 0.03983 | 0.008969 | 490.617 | 25.001 | -73.8762
0.000403249 | 0.0631042 | 0.00639021 | 525.669 | 25.001 | -78.9668
0.000449314 | 0.100001 | 0.00449311 | 560.709 | 25 | -84.6256
0.000532181 | 0.158483 | 0.00335796 | 595.815 | 25 | -90.1215
0.000790411 | 0.251167 | 0.00314695 | 630.898 | 25 | -96.3329
0.000952984 | 0.398098 | 0.00239384 | 665.949 | 25 | -104.226
0.000868648 | 0.630955 | 0.00137672 | 701.003 | 24.999 | -111.589
0.00151014 | 1 | 0.00151014 | 736.008 | 25.001 | -118.357
Stress | Shear rate | Viscosity | Step time | Temperature | Normal stress
Pa | 1/s | Pa.s | s | °C | Pa
0.0010141 | 0.00627681 | 0.161563 | 525.494 | 25 | -270.242
0.00108152 | 0.00790174 | 0.136872 | 560.563 | 25 | -272.184
0.00106219 | 0.00995081 | 0.106744 | 595.583 | 24.999 | -273.645
0.00112184 | 0.0125274 | 0.0895507 | 630.653 | 25 | -274.153
0.0011737 | 0.0157732 | 0.0744109 | 665.719 | 25 | -274.674
0.00132422 | 0.0198651 | 0.0666607 | 700.781 | 25 | -274.912
0.00130113 | 0.0250058 | 0.0520332 | 735.833 | 25 | -274.638
0.00132478 | 0.0314778 | 0.0420861 | 770.903 | 25 | -273.638
0.00167843 | 0.0396042 | 0.0423801 | 805.976 | 25 | -272.46
0.00204992 | 0.0498849 | 0.0410929 | 841.008 | 25 | -273.169
0.00228165 | 0.0627965 | 0.0363339 | 876.059 | 25 | -271.709
0.00274712 | 0.0790557 | 0.0347492 | 911.1 | 25 | -270.882
0.00288482 | 0.099531 | 0.0289842 | 946.13 | 25 | -270.466
0.00308509 | 0.125296 | 0.0246224 | 981.218 | 25 | -268.861
0.00376607 | 0.157742 | 0.0238748 | 1016.26 | 25.001 | -265.058
0.00395214 | 0.198607 | 0.0198993 | 1051.26 | 24.998 | -260.994
0.0043073 | 0.249969 | 0.0172313 | 1086.35 | 25 | -256.184
0.00470632 | 0.314756 | 0.0149523 | 1121.42 | 25 | -248.909
0.00516645 | 0.396215 | 0.0130395 | 1156.51 | 25 | -238.067
0.00487953 | 0.498813 | 0.00978228 | 1191.55 | 24.999 | -221.109
0.00566712 | 0.62797 | 0.00902451 | 1226.61 | 25 | -203.462
0.00557239 | 0.790586 | 0.00704843 | 1261.66 | 25.001 | -196.067