## Hoja1
Stress | Shear rate | Viscosity | Step time | Temperature | Normal stress
Pa | 1/s | Pa.s | s | °C | Pa
0.0461502 | 0.00613723 | 7.5197 | 35.1075 | 25.001 | -85.0853
0.113489 | 0.00779696 | 14.5555 | 70.1916 | 25 | -93.7299
0.125507 | 0.00982842 | 12.7698 | 105.202 | 25 | -102.528
0.133186 | 0.0123651 | 10.7711 | 140.296 | 25 | -112.346
0.137648 | 0.0155728 | 8.83897 | 175.321 | 25.001 | -123.174
0.149243 | 0.0196059 | 7.61214 | 210.321 | 25.001 | -134.729
0.15903 | 0.0246749 | 6.44502 | 245.352 | 24.999 | -146.967
0.167742 | 0.0310734 | 5.39825 | 280.429 | 25.001 | -159.465
0.176703 | 0.0391122 | 4.51784 | 315.484 | 25 | -172.123
0.18537 | 0.0492516 | 3.76373 | 350.544 | 25.001 | -186.348
0.17828 | 0.0620004 | 2.87546 | 385.594 | 24.999 | -200.978
0.170386 | 0.0780586 | 2.1828 | 420.63 | 25.001 | -215.388
0.11572 | 0.0982764 | 1.1775 | 455.669 | 24.999 | -230.959
0.109804 | 0.123711 | 0.887589 | 490.74 | 25 | -244.529
0.116688 | 0.155731 | 0.749294 | 525.805 | 25 | -258.998
0.117661 | 0.196058 | 0.600132 | 560.844 | 25 | -272.92
0.128069 | 0.246825 | 0.518865 | 595.866 | 25 | -283.81
0.12902 | 0.310731 | 0.415216 | 630.959 | 25.001 | -292.356
0.129898 | 0.391196 | 0.332054 | 666.013 | 25 | -294.398
0.13496 | 0.492487 | 0.274038 | 701.067 | 25 | -288.1
0.137579 | 0.620001 | 0.221901 | 736.129 | 25.001 | -281.151
0.134408 | 0.780536 | 0.1722 | 771.245 | 25 | -281.33
0.122816 | 0.982644 | 0.124985 | 806.294 | 25 | -274.705
0.102365 | 1 | 0.102364 | 841.298 | 25 | -263.369

## Hoja2
- Summary -
Instrument Type: Discovery HR-3
- Step | 1) Conditioning-Sample :
Temperature 25 °C Inherit Set Point: Off
Soak Time 10.0 s Wait For Temperature: Off
Wait for axial force: Off Perform preshear: Off Perform equilibration: Off
- Step | 2) Flow-Sweep :
Temperature 25 °C Inherit Set Point: Off
Soak Time 0.0 s Wait For Temperature: Off
Logarithmic sweep
Shear rate 6.2e-3 to 11/s
Points per decade 10
Steady state sensing: Off Equilibration time 5.0 s
Averaging time 30.0 s
Scaled time average: Off Auto
Integer rotation averaging: Off Save image: Off Enabled: Off Enabled: Off Enabled: Off
Date Run: 04/11/2019
Geometry Name: 60mm 0.9969° cone plate, Peltier plate Steel
TA Instruments Trios Version: 4.4.0.41128