## Control 1
t= 0.05 cm
| I (A) | V (V) | Resistivity=(πt/ln(2))(V/I)
1 | 0 | -3.817082e-05 | 0.0171687
2 | 0.15 | 0.01142263
3 | 0.3 | 0.02284005
4 | 0.45 | 0.03420741
5 | 0.6 | 0.04539714
6 | 0.75 | 0.05698514
7 | 0.9 | 0.06838131
8 | 1.05 | 0.07968276
9 | 1.2 | 0.09074581
10 | 1.35 | 0.102419
11 | 1.5 | 0.1139333
|  |  |  | R= | 0.0758 | Ohm

## Control 2
t=0.05cm
| I (A) | V (V) | Resistivity=(πt/ln(2))(V/I)
1 | 0 | -3.459454e-05 | 0.019026
2 | 0.15 | 0.0126375
3 | 0.3 | 0.02526596
4 | 0.45 | 0.03795712
5 | 0.6 | 0.05032003
6 | 0.75 | 0.06296702
7 | 0.9 | 0.07507177
8 | 1.05 | 0.08844469
9 | 1.2 | 0.1010778
10 | 1.35 | 0.1132826
11 | 1.5 | 0.1261174
|  |  |  | R= | 0.084 | Ohm

## Control 3
t=0.05cm
| I (A) | V (V) | Resistivity=(πt/ln(2))(V/I)
1 | 0 | -3.242493e-05 | 0.0200226
2 | 0.15 | 0.0133033
3 | 0.3 | 0.02660544
4 | 0.45 | 0.03993271
5 | 0.6 | 0.0528271
6 | 0.75 | 0.06639753
7 | 0.9 | 0.07975998
8 | 1.05 | 0.09264751
9 | 1.2 | 0.1060951
10 | 1.35 | 0.1193798
11 | 1.5 | 0.1324964
|  |  |  | R= | 0.0884 | Ohm

## Compressed 1
t=0.05cm
| I (A) | V (V) | Resistivity=(πt/ln(2))(V/I)
1 | 0 | -2.934933e-05 | 0.0189807
2 | 0.15 | 0.01253753
3 | 0.3 | 0.02505982
4 | 0.45 | 0.03759084
5 | 0.6 | 0.05011478
6 | 0.75 | 0.06273251
7 | 0.9 | 0.07533202
8 | 1.05 | 0.08798869
9 | 1.2 | 0.1005599
10 | 1.35 | 0.1130763
11 | 1.5 | 0.1256893
|  |  |  | R= | 0.0838 | Ohm

## Compressed 2
t=0.05cm
| I (A) | V (V) | Resistivity=(πt/ln(2))(V/I)
1 | 0 | -2.25544e-05 | 0.01796145
2 | 0.15 | 0.0120074
3 | 0.3 | 0.02393675
4 | 0.45 | 0.03582015
5 | 0.6 | 0.04763041
6 | 0.75 | 0.05952463
7 | 0.9 | 0.07157669
8 | 1.05 | 0.08358731
9 | 1.2 | 0.09521981
10 | 1.35 | 0.1071952
11 | 1.5 | 0.1189735
|  |  |  | R= | 0.0793 | Ohm

## Compressed 3
t=0.05cm
| I (A) | V (V) | Resistivity=(πt/ln(2))(V/I)
1 | 0 | -2.10762e-05 | 0.01850505
2 | 0.15 | 0.01230626
3 | 0.3 | 0.02459006
4 | 0.45 | 0.03687296
5 | 0.6 | 0.0488358
6 | 0.75 | 0.06069687
7 | 0.9 | 0.07303269
8 | 1.05 | 0.08596735
9 | 1.2 | 0.09870618
10 | 1.35 | 0.110571
11 | 1.5 | 0.122174
|  |  |  | R= | 0.0817 | Ohm

## Comparision of Resistivities
| Control Sample | Compressed Sample
| 0.0200226 | 0.0189807
| 0.019026 | 0.01850505
| 0.0171687 | 0.01796145
Average | 0.0187391 | 0.0184824
STD | 0.00144842 | 0.0005100024
a
a

## Descriptive Statistics
Control Sample | Compressed Sample
0.0200226 | 0.0189807
0.019026 | 0.01850505
0.0171687 | 0.01796145
t-Test: Paired Two Sample for Means
F-Test Two-Sample for Variances
[6 empty] | Variable 1 | Variable 2
|  |  | Variable 1 | Variable 2 | Mean | 0.0187391 | 0.0184824
|  | Mean | 0.0187391 | 0.0184824 | Variance | 2.09792001e-06 | 2.601024075e-07
|  | Variance | 2.09792001e-06 | 2.601024075e-07 | Observations | 3 | 3
|  | Observations | 3 | 3 | Pearson Correlation | 0.9910458
|  | df | 2 | 2 | Hypothesized Mean Difference | 0
|  | F | 8.065746 |  | df | 2
|  | P(F<=f) one-tail | 0.1103053 |  | t Stat | 0.4702758
|  | F Critical one-tail | 19 |  | P(T<=t) one-tail | 0.342227
[5 empty] | t Critical one-tail | 2.919986
[5 empty] | P(T<=t) two-tail | 0.6844539
[5 empty] | t Critical two-tail | 4.302653