## Sheet1
index | polymer | mw [g/mol] | solvent | NFES type | concentration [wt%] | nozzleDiam [um] | deposition rate [uL/h] | nozzleSubDist [um] | substrate | volt [V] | stageVel [mm/s] | fiberDiam [nm] | distBetween [um] | ref
0 | PEO | 4000000 | water | LV NFES | 1 | 27 gauge | 1 | 1000 | C | 300 | 25 | 237 | NA | Bisht 2011
1 | PEO | 4000000 | water | LV NFES | 2 | 27 gauge | 1 | 1000 | C | 300 | 25 | 237 | NA | Bisht 2011
2 | PEO | 4000000 | water | LV NFES | 3 | 27 gauge | 1 | 1000 | C | 300 | 25 | 237 | NA | Bisht 2011
3 | PEO | 4000000 | water | LV NFES | 1 | 27 gauge | 1 | 1000 | Si | 300 | 25 | 237 | NA | Bisht 2011
4 | PEO | 4000000 | water | LV NFES | 2 | 27 gauge | 1 | 1000 | Si | 300 | 25 | 237 | NA | Bisht 2011
5 | PEO | 4000000 | water | LV NFES | 3 | 27 gauge | 1 | 1000 | Si | 300 | 25 | 237 | NA | Bisht 2011
6 | MEH-PPV | 380000 | toluene | typical | 0.08 | 26 gauge | 50 | 500 | Si | 1300 | 500 | 100 | 100 | Camillo 2013
7 | PEO | 300000 | toluene | typical | 0.08 | 26 gauge | 50 | 500 | Si | 1300 | 500 | 100 | 100 | Camillo 2013
8 | MEH-PPV | 380000 | toluene | typical | 0.08 | 26 gauge | 50 | 500 | SiO2 | 1300 | 500 | 100 | 100 | Camillo 2013
9 | PEO | 300000 | toluene | typical | 0.08 | 26 gauge | 50 | 500 | SiO2 | 1300 | 500 | 100 | 100 | Camillo 2013
10
11
12
13
14
15
16
17
18
19
20
21
22
23
24
25
26
27
28
29
30
31
32
33
34
35
36
37
38
39
40
41
42
43
44
45
46
47
48
49
50
51
52
53