## rheology
PEO wt% in SU-8 2002 | Pa | 1/s | Pa.s | °C
0 | 0.002500819 | 0.02963058 | 0.1595279 | 25.00067
0.25 | 0.011454376 | 0.02155271 | 0.7599206 | 25.0001
0.5 | 0.2924999 | 0.03491015 | 16.82513 | 25
0.75 | 0.7553433 | 0.08260849 | 34.76131 | 25.00006
1 | 1.06049 | 0.06918776 | 50.08459 | 25.00029

## solventNpolymerData
sku | abbr | name | density (g/ml) |  | vapor density (vs air) | vapour pressure (mmHg)
270997-100ML | DCM | DICHLOROMETHANE | 1.3255 | @20°C | 2.9 | 353.99 | @20°C
38840-1L-F | DMAc | N,N-DIMETHYLACETAMIDE | 0.943 | @20°C | 3 | 2 | @25°C
360473-500ML | MEK | 2-BUTANONE | 0.806 | @20°C | 2.49 | 71 | @20°C
C2432-1L | CHL | CHLOROFORM | 1.4832 | @20°C | 4.1 | 160 | @20°C
328634-100ML | NMP | 1-METHYL-2-PYRROLIDINONE | 1.027 | @25°C | 3.4 | 0.29 | @20°C
227056-100ML | DMF | N,N-DIMETHYLFORMAMIDE | 0.95 | @20°C | 2.5 | 2.7 | @20°C
NA | SU8 | SU-8 2002 | 1.123 | @20°C | NA | 8.7 | @20°C
401757-100ML | THF | TETRAHYDROFURAN | 0.888 | @20°C | 2.5 | 143 | @20°C
sku | abbr | name | density (g/ml) |  | mol wt | conductivity (S/cm) | soluble | insoluble
182605-5G | PVK | POLY(9-VINYLCARBAZOLE) | 1.2 | @25°C | 1100000 | NA | NA | NA
428329-5G | PANI | POLYANILINE (EMERALDINE SALT) | 1.245 | @20°C | 15000 | 3 | hydrocarbons, esters, ketones | water, alcohols, glycols
457205-250G | PSMS | POLY(STYRENE-CO-ALPHA-METHYLSTYRENE) | 1.07 | @25°C | NA | NA | hydrocarbons, esters, ketones | water, alcohols, glycols
430072-1KG | PSB | POLY(STYRENE-CO-BUTADIENE) | 1.04 | @25°C | NA | NA | NA | NA
430102-1KG | PS | POLYSTYRENE | 1.06 | @25°C | 192000 | NA | NA | NA
189456-250G | PEO | POLY(ETHYLENE OXIDE) | 1.21 | @25°C | 900000 | NA | NA | NA
217964-100G | TBT | TETRABUTYLAMMONIUM TETRAFLUOROBORATE | 0.4 | NA | NA | NA | methanol: soluble 10% | NA
181315-100G | PAN | POLYACRYLONITRILE | 1.184 | @25°C | 150000 | NA | NA | NA

## solutionPrepNCarac
|  | 2000 | (prepare 2 ml of solution; times 1000 to get cuantities in mg)
3000
Planned |  | PEO/TBT wt% in SU8 | m SU8 [mg] | v SU8 [ul] | m PEO [mg] | m TBT [mg] |  | Infinite shear rate viscosity [Pa.s] | Zero shear rate viscosity [Pa.s] | Temperature [°C]
| 000 | 0 | 2246 | 2000 | 0 | 11.28 |  | 0.000179 | 0.106836 | 20
| 025 | 0.25 | 2246 | 2000 | 5.65 | 11.32 |  | 0.000613 | 22.628293 | 20
| 050 | 0.5 | 2246 | 2000 | 11.34 | 11.34 |  | 0.016898 | 618.786677 | 20
| 075 | 0.75 | 2246 | 2000 | 17.06 | 11.37 |  | 0.059132 | 4278.319708 | 20
| 100 | 1 | 2246 | 2000 | 22.8 | 11.4 |  | -0.141226 | 12927.42 | 20
|  | g/ml | 1.123 |  | 1.21 | 0.4
|  |  | 2246 | g
Planned |  | PS wt% in THF | m THF [mg] | v THF [ul] | m PS [mg]
|  | 20 | 2131.2 | 2400 | 532.8
|  | 25 | 1998 | 2250 | 666
|  | 30 | 1864.8 | 2100 | 799.2
|  | 35 | 1731.6 | 1950 | 932.4
|  | 40 | 1598.4 | 1800 | 1065.6
|  | g/ml | 0.888 |  | 1.06
|  |  | 1776 | g
|  |  | 2664 | g |  |  |  | Infinite shear rate viscosity [Pa.s] | Zero shear rate viscosity [Pa.s] | Temperature [°C]
Sample Set 01 | 0 | 19.75299 | 2131.2 | 2400 | 524.6
| 1 | 25.22105 | 1953.6 | 2200 | 658.9
| 2 | 30.22264 | 1864.8 | 2100 | 807.7
| 3 | 35.58338 | 1687.2 | 1900 | 932
| 4 | 39.94138 | 1598.4 | 1800 | 1063
Sample Set 00 | 0 | 0.2583399 | 1776 | 2000 | 4.6 |  |  | 0.000264 | 0.001733 | 20
| 1 | 4.16359 | 1687.2 | 1900 | 73.3 |  |  | 0.002963 | 0.950671 | 20
| 2 | 8.327598 | 1598.4 | 1800 | 145.2 |  |  | 0.035183 | 0.042919 | 20
| 3 | 11.03195 | 1598.4 | 1800 | 198.2 |  |  | 0.028964 | 0.31997 | 20
| 4 | 15.1729 | 1509.6 | 1700 | 270.02 |  |  | 0.198681 | 1.278113 | 20
Planned |  | PSB wt% in THF/DMF | m THF [mg] | v THF [ul] | m DMF [mg] | v DMF [ul] | m PSB [mg]
|  | 9 | 1849.91625 | 2083.239 | 616.63875 | 649.0934 | 243.945
|  | 14 | 1748.2725 | 1968.775 | 582.7575 | 613.4289 | 379.47
|  | 19 | 1646.62875 | 1854.312 | 548.87625 | 577.7645 | 514.995
|  | 24 | 1544.985 | 1739.848 | 514.995 | 542.1 | 650.52
|  | 29 | 1443.34125 | 1625.384 | 481.11375 | 506.4355 | 786.045
|  | g/ml | 0.888 |  | 0.95 | 1400 | 1.04
|  |  | 1807 | g
|  |  | 2710.5 | g
[8 empty] | Infinite shear rate viscosity [Pa.s] | Zero shear rate viscosity [Pa.s] | Temperature [°C]
Sample Set 01 | 5 | 9.28465 | 1864.8 | 2100 | 570 | 600 | 249.2
| 6 | 13.75317 | 1776 | 2000 | 570 | 600 | 374.1
| 7 | 19.46518 | 1598.4 | 1800 | 570 | 600 | 524.1
| 8 | 24.78872 | 1509.6 | 1700 | 475 | 500 | 654.1
| 9 | 29.40652 | 1332 | 1500 | 570 | 600 | 792.3
Sample Set 00 | 5 | 1.402303 | 1332 | 1500 | 475 | 500 | 25.7 | 0.008753 | 8.380701 | 20
| 6 | 3.872752 | 1332 | 1500 | 475 | 500 | 72.8 | 0.00429 | 0.030337 | 20
| 7 | 8.039205 | 1243.2 | 1400 | 380 | 400 | 141.9 | 0.019382 | 0.236674 | 20
| 8 | 11.75016 | 1154.4 | 1300 | 380 | 400 | 204.3 | 0.034038 | 0.004527 | 20
| 9 | 14.64649 | 1154.4 | 1300 | 380 | 400 | 263.3 | 0.069048 | 0.095713 | 20
Planned |  | PSB wt% in NMP | m NMP [mg] | v NMP [ul] | m PSB [mg]
|  | 9 | 2803.71 | 2730 | 277.29
|  | 14 | 2649.66 | 2580 | 431.34
|  | 19 | 2495.61 | 2430 | 585.39
|  | 24 | 2341.56 | 2280 | 739.44
|  | 29 | 2187.51 | 2130 | 893.49
|  | g/ml | 1.027 |  | 1.04
|  |  | 2054 | g
|  |  | 3081 | g
[8 empty] | Infinite shear rate viscosity [Pa.s] | Zero shear rate viscosity [Pa.s] | Temperature [°C]
Sample Set 01 | 10 | 0 | 2772.9 | 2700
| 11 | 0 | 2670.2 | 2600
| 12 | 0 | 2464.8 | 2400
| 13 | 0 | 2362.1 | 2300
| 14 | 0 | 2156.7 | 2100
Sample Set 00 | 10 | 1.026358 | 2054 | 2000 | 21.3 |  |  | 0.020917 | 53.570851 | 20
| 11 | 3.563309 | 1951.3 | 1900 | 72.1 |  |  | 0.00915 | 0.022258 | 20
| 12 | 7.74068 | 1848.6 | 1800 | 155.1 |  |  | 0.031721 | 0.02679 | 20
| 13 | 11.51213 | 1848.6 | 1800 | 240.5 |  |  | 0.086243 | 1.551896 | 20
| 14 | 14.95031 | 1745.9 | 1700 | 306.9 |  |  | 0.155904 | 0.16277 | 20
Planned |  | PANI/PAN wt% in NMP | m NMP [mg] | v NMP [ul] | m PANI [mg] | m PAN [mg]
|  | 0.25 | 2048.865 | 1995 | 1.5405 | 3.5945
|  | 3.75 | 1976.975 | 1925 | 23.1075 | 53.9175
|  | 7.5 | 1899.95 | 1850 | 46.215 | 107.835
|  | 11.25 | 1822.925 | 1775 | 69.3225 | 161.7525
|  | 15 | 1745.9 | 1700 | 92.43 | 215.67
|  | g/ml | 1.027 |  | 1.245 | 1.184
|  |  | 2054 | g
Planned |  | PVK wt% in CHL | m CHL [mg] | v CHL [ul] | m PVK [mg]
|  | 0.25 | 2958.984 | 1995 | 7.416
|  | 3.75 | 2855.16 | 1925 | 111.24
|  | 7.5 | 2743.92 | 1850 | 222.48
|  | 11.25 | 2632.68 | 1775 | 333.72
|  | 15 | 2521.44 | 1700 | 444.96
|  | g/ml | 1.4832 |  | 1.2
|  |  | 2966.4 | g
[8 empty] | Infinite shear rate viscosity [Pa.s] | Zero shear rate viscosity [Pa.s] | Temperature [°C]
Sample Set 00 | 0 | 0.2454854 | 2966.4 | 2000 | 7.3 |  |  |  |  | 20
| 1 | 7.587506 | 2669.76 | 1800 | 219.2 | too thick ? |  |  |  | 20
Planned |  | PVK wt% in DCM | m DCM [mg] | v DCM [ul] | m PVK [mg]
|  | 0.25 | 2644.3725 | 1995 | 6.6275
|  | 3.75 | 2551.5875 | 1925 | 99.4125
|  | 7.5 | 2452.175 | 1850 | 198.825
|  | 11.25 | 2352.7625 | 1775 | 298.2375
|  | 15 | 2253.35 | 1700 | 397.65
|  | g/ml | 1.3255 |  | 1.2
|  |  | 2651 | g
[8 empty] | Infinite shear rate viscosity [Pa.s] | Zero shear rate viscosity [Pa.s] | Temperature [°C]
Sample Set 00 | 3 | 0.2933654 | 2651 | 2000 | 7.8 |  |  |  |  | 20
| 4 | 7.605623 | 2385.9 | 1800 | 196.4 | too thick ? |  |  |  | 20
Planned |  | PSMS wt% in DMF | m DMF [mg] | v DMF [ul] | m PSMS [mg]
|  | 0.25 | 1895.25 | 1995 | 4.75
|  | 3.75 | 1828.75 | 1925 | 71.25
|  | 7.5 | 1757.5 | 1850 | 142.5
|  | 11.25 | 1686.25 | 1775 | 213.75
|  | 15 | 1615 | 1700 | 285
|  | g/ml | 0.95 |  | 1.07
|  |  | 1900 | g
[8 empty] | Infinite shear rate viscosity [Pa.s] | Zero shear rate viscosity [Pa.s] | Temperature [°C]
Sample Set 00 | 6 | 0.6120207 | 1900 | 2000 | 11.7 | too thin |  |  |  | 20
| 7 | 4.939962 | 1805 | 1900 | 93.8 | too thin |  |  |  | 20
| 8 | 8.000215 | 1710 | 1800 | 148.7 | too thin |  |  |  | 20
| 9 | 11.43109 | 1710 | 1800 | 220.7 | too thin |  |  |  | 20
| 10 | 15.1652 | 1615 | 1700 | 288.7 | too thin |  |  |  | 20