## Hoja1
Stress | Shear rate | Viscosity | Step time | Temperature | Normal stress
Pa | 1/s | Pa.s | s | °C | Pa
0.0024984 | 0.00618823 | 0.403733 | 35.0762 | 25.004 | -7.63154
0.00252167 | 0.00780458 | 0.323101 | 70.1297 | 25.002 | -7.07447
0.00261718 | 0.0098252 | 0.266374 | 105.218 | 25 | -6.85008
0.00277639 | 0.0123754 | 0.224348 | 140.263 | 25.001 | -6.48649
0.00293807 | 0.0155723 | 0.188673 | 175.236 | 25.001 | -6.12201
0.00294636 | 0.0196139 | 0.150218 | 210.314 | 25 | -6.14345
0.00262689 | 0.0246794 | 0.10644 | 245.37 | 25 | -7.09052
0.00289966 | 0.0310726 | 0.0933188 | 280.399 | 25 | -7.19295
0.0024886 | 0.0391346 | 0.0635908 | 315.453 | 25 | -7.64726
0.00209938 | 0.049249 | 0.0426278 | 350.544 | 24.999 | -7.6305
0.00175526 | 0.0619972 | 0.0283119 | 385.605 | 25.001 | -7.86574
0.00184197 | 0.0780546 | 0.0235985 | 420.642 | 25 | -8.81969
0.00138218 | 0.0982749 | 0.0140645 | 455.701 | 24.999 | -9.02713
0.000794316 | 0.12373 | 0.00641975 | 490.728 | 25 | -8.44024
0.00124964 | 0.155734 | 0.00802416 | 525.756 | 25 | -8.47963
0.00175751 | 0.196068 | 0.00896379 | 560.834 | 25.001 | -8.56556
0.000698241 | 0.246857 | 0.00282852 | 595.851 | 25 | -9.62808
8.30874e-05 | 0.310729 | 0.000267395 | 630.938 | 25 | -9.60491
0.000934724 | 0.391155 | 0.00238965 | 666.008 | 25.001 | -9.84658
0.00654068 | 0.492443 | 0.0132821 | 701.058 | 25 | -10.0959
0.0172689 | 0.620001 | 0.027853 | 736.094 | 25 | -10.3855
0.0140411 | 0.780539 | 0.017989 | 771.164 | 25 | -10.7616
0.019277 | 0.982633 | 0.0196177 | 806.237 | 25 | -10.996
0.013397 | 1.00002 | 0.0133967 | 841.275 | 25 | -12.0965

## Hoja3
- Summary -
Instrument Type: Discovery HR-3
- Step | 1) Conditioning-Sample :
Temperature 25 °C Inherit Set Point: Off
Soak Time 10.0 s Wait For Temperature: Off
Wait for axial force: Off Perform preshear: Off Perform equilibration: Off
- Step | 2) Flow-Sweep :
Temperature 25 °C Inherit Set Point: Off
Soak Time 0.0 s Wait For Temperature: Off
Logarithmic sweep
Shear rate 6.2e-3 to 11/s
Points per decade 10
Steady state sensing: Off Equilibration time 5.0 s
Averaging time 30.0 s
Scaled time average: Off Auto
Integer rotation averaging: Off Save image: Off Enabled: Off Enabled: Off Enabled: Off
Date Run: 04/11/2019
Geometry Name: 60mm 0.9969° cone plate, Peltier plate Steel
TA Instruments Trios Version: 4.4.0.41128