## Hoja1
Stress | Shear rate | Viscosity | Step time | Temperature | Normal stress
Pa | 1/s | Pa.s | s | °C | Pa
0.322772 | 0.00622462 | 51.854 | 35.0898 | 25.001 | -0.579487
0.298891 | 0.0078092 | 38.2742 | 70.1009 | 25.001 | -1.49154
0.283421 | 0.00983015 | 28.8318 | 105.127 | 25 | -1.65574
0.276256 | 0.0123716 | 22.3298 | 140.176 | 25 | -1.78542
0.275978 | 0.0155757 | 17.7186 | 175.221 | 25 | -2.42762
0.277847 | 0.0195953 | 14.1793 | 210.281 | 25 | -2.30128
0.275488 | 0.0246818 | 11.1616 | 245.351 | 25 | -2.36585
0.274671 | 0.0310786 | 8.83795 | 280.415 | 24.999 | -2.96715
0.289154 | 0.0391021 | 7.39485 | 315.456 | 25.001 | -4.05613
0.298294 | 0.0492482 | 6.05695 | 350.501 | 24.999 | -4.73078
0.305114 | 0.0619972 | 4.92142 | 385.605 | 25 | -5.11997
0.307279 | 0.0780526 | 3.93682 | 420.662 | 24.999 | -5.40507
0.317334 | 0.0982649 | 3.22937 | 455.703 | 25 | -5.61211
0.323049 | 0.123702 | 2.61152 | 490.761 | 24.999 | -5.60388
0.329406 | 0.155738 | 2.11513 | 525.801 | 25.001 | -5.82189
0.340139 | 0.196067 | 1.73481 | 560.853 | 25 | -6.31513
0.363418 | 0.24683 | 1.47234 | 595.913 | 25 | -6.20928
0.381846 | 0.310742 | 1.22882 | 631.018 | 25.001 | -6.41605
0.375611 | 0.391193 | 0.960167 | 666.051 | 25 | -7.08558
0.39677 | 0.492487 | 0.805645 | 701.025 | 25 | -7.79001
0.412393 | 0.620007 | 0.665144 | 736.108 | 25.001 | -8.18637
0.424148 | 0.780538 | 0.543404 | 771.14 | 25 | -8.87867
0.434143 | 0.982637 | 0.441814 | 806.178 | 24.999 | -9.39424
0.414816 | 0.99999 | 0.41482 | 841.265 | 25.001 | -10.4328

## Hoja3
- Summary -
Instrument Type: Discovery HR-3
- Step | 1) Conditioning-Sample :
Temperature 25 °C Inherit Set Point: Off
Soak Time 45.0 s Wait For Temperature: Off
Wait for axial force: Off Perform preshear: Off Perform equilibration: Off
- Step | 2) Flow-Sweep :
Temperature 25 °C Inherit Set Point: Off
Soak Time 0.0 s Wait For Temperature: Off
Logarithmic sweep
Shear rate 6.2e-3 to 11/s
Points per decade 10
Steady state sensing: Off Equilibration time 5.0 s
Averaging time 30.0 s
Scaled time average: Off Auto
Integer rotation averaging: Off Save image: Off Enabled: Off Enabled: Off Enabled: Off
Date Run: 04/11/2019
Geometry Name: 60mm 0.9969° cone plate, Peltier plate Steel
TA Instruments Trios Version: 4.4.0.41128