## 0wt
Stress | Shear rate | Viscosity | Viscosity | Step time | Temperature | Normal stress | Axial force | Gap | Normal stress coefficient | Time | Torque | Velocity
Pa | 1/s | Pa.s | Pa.s | s | °C | Pa | N | µm | Pa.s² | s | µN.m | rad/s
0.597252 | 0.00630615 | 94.7094 | 0.3179161 | 2557.16 | 19.999 | -28.2701 | -0.0399659 | 23.0278 | -710883 | 2557.16 | 33.7738 | 0.000109727
0.672518 | 0.00735129 | 91.483 | 0.3070859 | 2592.19 | 20 | -28.1053 | -0.0397329 | 23.0194 | -520068 | 2592.19 | 38.03 | 0.000127912
0.8315 | 0.00857601 | 96.9565 | 0.3254591 | 2627.26 | 20 | -28.564 | -0.0403815 | 23.0198 | -388373 | 2627.26 | 47.0202 | 0.000149222
0.95377 | 0.00999441 | 95.4303 | 0.320336 | 2662.35 | 20 | -25.6261 | -0.036228 | 23.0249 | -256547 | 2662.35 | 53.9344 | 0.000173902 | 0.003356754
1.08861 | 0.0116565 | 93.3903 | 0.3134882 | 2697.4 | 20 | -25.7856 | -0.0364536 | 23.0233 | -189776 | 2697.4 | 61.5592 | 0.000202823 | 297.9069
1.22227 | 0.0135947 | 89.9073 | 0.3017967 | 2732.45 | 20 | -25.2273 | -0.0356643 | 23.021 | -136499 | 2732.45 | 69.1175 | 0.000236548
1.35456 | 0.0158452 | 85.4871 | 0.2869591 | 2767.51 | 20 | -26.3835 | -0.0372987 | 23.0215 | -105084 | 2767.51 | 76.5985 | 0.000275706 | 95.4303
1.46566 | 0.0184836 | 79.2955 | 0.2661755 | 2802.55 | 20.001 | -25.7943 | -0.0364658 | 23.0219 | -75500.9 | 2802.55 | 82.8813 | 0.000321613
1.52524 | 0.021543 | 70.7998 | 0.2376575 | 2837.61 | 20 | -25.9127 | -0.0366333 | 23.0217 | -55834.1 | 2837.61 | 86.2504 | 0.000374848
1.60717 | 0.0251227 | 63.973 | 0.2147416 | 2872.7 | 20.001 | -27.0758 | -0.0382776 | 23.0226 | -42899.3 | 2872.7 | 90.8836 | 0.000437134
1.69797 | 0.0292768 | 57.997 | 0.1946816 | 2907.75 | 20 | -29.7807 | -0.0421015 | 23.0255 | -34744.6 | 2907.75 | 96.0177 | 0.000509415
1.74538 | 0.0341429 | 51.1199 | 0.1715969 | 2942.76 | 20 | -29.7627 | -0.042076 | 23.0229 | -25531.3 | 2942.76 | 98.6989 | 0.000594084
1.8428 | 0.0398067 | 46.2937 | 0.1553965 | 2977.82 | 20 | -31.6532 | -0.0447487 | 23.0188 | -19975.9 | 2977.82 | 104.208 | 0.000692635
1.89424 | 0.0464356 | 40.7929 | 0.1369317 | 3012.85 | 20 | -32.0318 | -0.0452839 | 23.0205 | -14855.2 | 3012.85 | 107.117 | 0.000807978
1.94579 | 0.0541253 | 35.9498 | 0.1206746 | 3047.95 | 20 | -32.9922 | -0.0466416 | 23.0263 | -11261.9 | 3047.95 | 110.032 | 0.000941779
2.00001 | 0.0630991 | 31.6964 | 0.106397 | 3083 | 20 | -33.7779 | -0.0477524 | 23.0217 | -8483.73 | 3083 | 113.098 | 0.00109792
2.07701 | 0.0735702 | 28.2316 | 0.09476652 | 3118.05 | 20 | -34.457 | -0.0487125 | 23.0272 | -6366.1 | 3118.05 | 117.452 | 0.00128012
2.0844 | 0.0857805 | 24.2992 | 0.08156643 | 3153.08 | 19.999 | -33.2375 | -0.0469884 | 23.0248 | -4517.01 | 3153.08 | 117.87 | 0.00149258
2.15181 | 0.100004 | 21.5173 | 0.07222827 | 3188.15 | 20.001 | -33.7623 | -0.0477304 | 23.0273 | -3375.99 | 3188.15 | 121.682 | 0.00174006
2.20759 | 0.116596 | 18.9336 | 0.06355543 | 3223.21 | 20 | -34.4276 | -0.0486709 | 23.0224 | -2532.44 | 3223.21 | 124.836 | 0.00202877
2.27277 | 0.135941 | 16.7188 | 0.05612089 | 3258.27 | 20 | -34.3513 | -0.048563 | 23.0236 | -1858.84 | 3258.27 | 128.522 | 0.00236537
2.29696 | 0.158483 | 14.4934 | 0.04865077 | 3293.33 | 20.001 | -37.7503 | -0.0533683 | 23.0281 | -1502.99 | 3293.33 | 129.89 | 0.0027576
2.34034 | 0.184785 | 12.6652 | 0.04251396 | 3328.35 | 19.999 | -34.6027 | -0.0489184 | 23.0275 | -1013.39 | 3328.35 | 132.343 | 0.00321525
2.38946 | 0.215447 | 11.0907 | 0.03722875 | 3363.37 | 20 | -35.4353 | -0.0500955 | 23.0274 | -763.408 | 3363.37 | 135.121 | 0.00374877
2.45599 | 0.251185 | 9.7776 | 0.03282099 | 3398.48 | 20 | -35.1692 | -0.0497193 | 23.0286 | -557.409 | 3398.48 | 138.883 | 0.00437062
2.51116 | 0.292872 | 8.57428 | 0.02878174 | 3433.51 | 20.001 | -35.5253 | -0.0502227 | 23.0244 | -414.174 | 3433.51 | 142.003 | 0.00509596
2.54298 | 0.341451 | 7.44755 | 0.02499959 | 3468.57 | 20 | -34.7407 | -0.0491135 | 23.0187 | -297.976 | 3468.57 | 143.802 | 0.00594124
2.58215 | 0.398109 | 6.48603 | 0.021772 | 3503.57 | 20 | -35.5093 | -0.0502001 | 23.0282 | -224.046 | 3503.57 | 146.017 | 0.00692708
2.62316 | 0.464157 | 5.65145 | 0.01897052 | 3538.66 | 20 | -34.9129 | -0.049357 | 23.0246 | -162.053 | 3538.66 | 148.336 | 0.00807631
2.6955 | 0.499988 | 5.39113 | 0.01809669 | 3573.75 | 20 | -34.1764 | -0.0483157 | 23.0274 | -136.712 | 3573.75 | 152.427 | 0.00869978