## rheology
PEO wt% in SU-8 2002 | Pa | 1/s | Pa.s | °C
0 | 0.002500819 | 0.02963058 | 0.1595279 | 25.00067
0.25 | 0.011454376 | 0.02155271 | 0.7599206 | 25.0001
0.5 | 0.2924999 | 0.03491015 | 16.82513 | 25
0.75 | 0.7553433 | 0.08260849 | 34.76131 | 25.00006
1 | 1.06049 | 0.06918776 | 50.08459 | 25.00029

## solventNpolymerData
sku | abbr | name | density (g/ml) |  | vapor density (vs air) | vapour pressure (mmHg)
270997-100ML | DCM | DICHLOROMETHANE | 1.3255 | @20°C | 2.9 | 353.99 | @20°C
38840-1L-F | DMAc | N,N-DIMETHYLACETAMIDE | 0.943 | @20°C | 3 | 2 | @25°C
360473-500ML | MEK | 2-BUTANONE | 0.806 | @20°C | 2.49 | 71 | @20°C
C2432-1L | CHL | CHLOROFORM | 1.4832 | @20°C | 4.1 | 160 | @20°C
328634-100ML | NMP | 1-METHYL-2-PYRROLIDINONE | 1.027 | @25°C | 3.4 | 0.29 | @20°C
227056-100ML | DMF | N,N-DIMETHYLFORMAMIDE | 0.95 | @20°C | 2.5 | 2.7 | @20°C
NA | SU8 | SU-8 2002 | 1.123 | @20°C | NA | 8.7 | @20°C
401757-100ML | THF | TETRAHYDROFURAN | 0.888 | @20°C | 2.5 | 143 | @20°C
sku | abbr | name | density (g/ml) |  | mol wt | conductivity (S/cm) | soluble | insoluble
182605-5G | PVK | POLY(9-VINYLCARBAZOLE) | 1.2 | @25°C | 1100000 | NA | NA | NA
428329-5G | PANI | POLYANILINE (EMERALDINE SALT) | 1.245 | @20°C | 15000 | 3 | hydrocarbons, esters, ketones | water, alcohols, glycols
457205-250G | PSMS | POLY(STYRENE-CO-ALPHA-METHYLSTYRENE) | 1.07 | @25°C | NA | NA | hydrocarbons, esters, ketones | water, alcohols, glycols
430072-1KG | PSB | POLY(STYRENE-CO-BUTADIENE) | 1.04 | @25°C | NA | NA | NA | NA
430102-1KG | PS | POLYSTYRENE | 1.06 | @25°C | 192000 | NA | NA | NA
189456-250G | PEO | POLY(ETHYLENE OXIDE) | 1.21 | @25°C | 900000 | NA | NA | NA
217964-100G | TBT | TETRABUTYLAMMONIUM TETRAFLUOROBORATE | 0.4 | NA | NA | NA | methanol: soluble 10% | NA
181315-100G | PAN | POLYACRYLONITRILE | 1.184 | @25°C | 150000 | NA | NA | NA

## solutionPrepNCarac
|  | 5000 | (prepare 2 ml of solution; times 1000 to get cuantities in mg)
Planned |  | EPS wt% in H2O | m H2O [mg] | v H2O [ul] | m EPS [mg] | wt% | [g of solute] | [ml of solvent]
| a | 0.5 | 4974.35325 | 4975 | 24.99675 | 10 | 555.5556 | 5000
| b | 1 | 4949.3565 | 4950 | 49.9935
| c | 2 | 4899.363 | 4900 | 99.987
| d | 4 | 4799.376 | 4800 | 199.974
| e | 10 | 4499.415 | 4500 | 499.935
|  | g/ml | 0.99987 |  | 1.06
|  |  | 4999.35 | g
Sample Set 01 | 0 | 9.091984 | 4999.35 | 5000 | 500